## Phyllis2 #101 wood, oak, red
Phyllis2
https://phyllis.nl/Biomass/View/101
wood, oak, red (#101)
ID-number | #101
Material | wood, oak, red
Classification | ECN Phyllis classification > untreated wood > oak > wood, oak, red
NTA 8003 classification > [100] hout > [110] vers hout > [120] loofhout > [125] hard loofhout
Submitter organisation | ECN (Netherlands)
Literature | H. F. Feldmann, M. A. Paisley, H. R. Appelbaum and D. R. Taylor: Conversion of forest residues to a methane-rich gas in a high-throughput gasifier, Battelle, Columbus, OH (USA), DE88013138, 108 p. (1988).
Values
Property | Unit | Value |  |  | Std dev | Det lim | Lab | Date | Method | Remarks
|  | ar | dry | daf
Main biomass properties
Proximate analysis
Moisture content | wt% | 15.69
Ash content | wt% | 1.020151 | 1.21
Volatile matter | wt% | 59.371102 | 70.42 | 71.28252
Fixed carbon | wt% | 23.918747 | 28.37 | 28.71748 |  |  |  |  | Calculated
Ultimate analysis (macroelements)
Carbon | wt% | 48.689025 | 57.75 | 58.45733 |  |  |  |  | Measured
Hydrogen | wt% | 4.704498 | 5.58 | 5.648345 |  |  |  |  | Measured
Oxygen | wt% | 28.766572 | 34.12 | 34.53791 |  |  |  |  | Calculated
Nitrogen | wt% | 0.370964 | 0.44 | 0.4453892 |  |  |  |  | Measured
Sulphur | wt% | 0.733497 | 0.87 | 0.8806559 |  |  |  |  | Measured
Total (with halides) | wt% | 100 | 100 | 100 |  |  |  |  | Calculated
Halides
Chlorine (Cl) | mg/kg | 252.93 | 300 | 303.6745 |  |  |  |  | Measured
Heating value
Net calorific value (LHV) | MJ/kg | 17.79507 | 21.56135 | 21.82544
Gross calorific value (HHV) | MJ/kg | 19.2049749 | 22.779 | 23.058
HHVMilne | MJ/kg | 19.3607 | 22.9637 | 23.24497 |  |  |  |  | Calculated
Note on C14: ar: as received, the material in its original form (including ash and moisture)
Note on E14: daf: the dry and ash free material
Note on D14: dry: the dry material (including ash)