## Phyllis2 #103 wood, oak, black
Phyllis2
https://phyllis.nl/Biomass/View/103
wood, oak, black (#103)
ID-number | #103
Material | wood, oak, black
Classification | ECN Phyllis classification > untreated wood > oak
NTA 8003 classification > [100] hout > [110] vers hout > [120] loofhout > [125] hard loofhout
Submitter organisation | ECN (Netherlands)
Literature | http://edv1.vt.tuwien.ac.at/AG_HOFBA/BIOBIB/Biobib.htm (1997).
Values
Property | Unit | Value |  |  | Std dev | Det lim | Lab | Date | Method | Remarks
|  | ar | dry | daf
Main biomass properties
Proximate analysis
Moisture content | wt% (ar)
Ash content | wt% |  | 0.15
Ultimate analysis (macroelements)
Carbon | wt% |  | 48.78 | 48.85328 |  |  |  |  | Unknown
Hydrogen | wt% |  | 6.09 | 6.099149 |  |  |  |  | Unknown
Oxygen | wt% |  | 44.98 | 45.04757 |  |  |  |  | Calculated
Total (with halides) | wt% |  | 100 | 100 |  |  |  |  | Calculated
Heating value
Net calorific value (LHV) | MJ/kg |  | 17.7 | 17.72659
Gross calorific value (HHV) | MJ/kg |  | 19.1 | 19.12869
HHVMilne | MJ/kg |  | 19.28507 | 19.31404 |  |  |  |  | Calculated
Note on C14: ar: as received, the material in its original form (including ash and moisture)
Note on E14: daf: the dry and ash free material
Note on D14: dry: the dry material (including ash)