## Phyllis2 #104 wood, oak, white
Phyllis2
https://phyllis.nl/Biomass/View/104
wood, oak, white (#104)
ID-number | #104
Material | wood, oak, white
Classification | ECN Phyllis classification > untreated wood > oak > wood, oak, white
NTA 8003 classification > [100] hout > [110] vers hout > [120] loofhout > [125] hard loofhout
Submitter organisation | ECN (Netherlands)
Literature | http://edv1.vt.tuwien.ac.at/AG_HOFBA/BIOBIB/Biobib.htm (1997).
Values
Property | Unit | Value |  |  | Std dev | Det lim | Lab | Date | Method | Remarks
|  | ar | dry | daf
Main biomass properties
Proximate analysis
Moisture content | wt% (ar)
Ash content | wt% |  | 0.24
Ultimate analysis (macroelements)
Carbon | wt% |  | 50.44 | 50.56135 |  |  |  |  | Unknown
Hydrogen | wt% |  | 6.59 | 6.605854 |  |  |  |  | Unknown
Oxygen | wt% |  | 42.73 | 42.8328 |  |  |  |  | Calculated
Total (with halides) | wt% |  | 100 | 100 |  |  |  |  | Calculated
Heating value
Net calorific value (LHV) | MJ/kg |  | 19 | 19.04571
Gross calorific value (HHV) | MJ/kg |  | 20.5 | 20.54932
HHVMilne | MJ/kg |  | 20.78076 | 20.83075 |  |  |  |  | Calculated
Note on C14: ar: as received, the material in its original form (including ash and moisture)
Note on E14: daf: the dry and ash free material
Note on D14: dry: the dry material (including ash)