## Phyllis2 #106 wood, oak, birch,
Phyllis2
https://phyllis.nl/Biomass/View/106
wood, oak, birch, maple (#106)
ID-number | #106
Material | wood, oak, birch, maple
Classification | ECN Phyllis classification > untreated wood > other hard wood > wood, oak, birch, maple
NTA 8003 classification > [100] hout > [110] vers hout > [120] loofhout > [121] mengsel loofhout
Submitter organisation | ECN (Netherlands)
Literature | H. F. Feldmann, M. A. Paisley, H. R. Appelbaum and D. R. Taylor: Conversion of forest residues to a methane-rich gas in a high-throughput gasifier, Battelle, Columbus, OH (USA), DE88013138, 108 p. (1988).
Values
Property | Unit | Value |  |  | Std dev | Det lim | Lab | Date | Method | Remarks
|  | ar | dry | daf
Main biomass properties
Proximate analysis
Moisture content | wt% | 11.9
Ash content | wt% | 2.91611 | 3.31
Volatile matter | wt% | 70.5681 | 80.1 | 82.84207
Fixed carbon | wt% | 14.61579 | 16.59 | 17.15793 |  |  |  |  | Calculated
Ultimate analysis (macroelements)
Carbon | wt% | 43.06328 | 48.88 | 50.55331 |  |  |  |  | Measured
Hydrogen | wt% | 5.14504 | 5.84 | 6.039921 |  |  |  |  | Measured
Oxygen | wt% | 36.53507 | 41.47 | 42.88965 |  |  |  |  | Calculated
Nitrogen | wt% | 0.36121 | 0.41 | 0.4240356 |  |  |  |  | Measured
Sulphur | wt% | 0.06167 | 0.07 | 0.07239632 |  |  |  |  | Measured
Total (with halides) | wt% | 100 | 100 | 100 |  |  |  |  | Calculated
Halides
Chlorine (Cl) | mg/kg | 176.2 | 200 | 206.8466 |  |  |  |  | Measured
Heating value
Net calorific value (LHV) | MJ/kg | 15.53256279 | 17.96059 | 18.57544
Gross calorific value (HHV) | MJ/kg | 16.94601738 | 19.23498 | 19.89345
HHVMilne | MJ/kg | 17.01986 | 19.3188 | 19.98014 |  |  |  |  | Calculated
Note on C14: ar: as received, the material in its original form (including ash and moisture)
Note on E14: daf: the dry and ash free material
Note on D14: dry: the dry material (including ash)