## Phyllis2 #1074 spicy plants
Phyllis2
https://phyllis.nl/Biomass/View/1074
spicy plants (#1074)
ID-number | #1074
Material | spicy plants
Classification | ECN Phyllis classification > grass/plant > other plants
NTA 8003 classification > [200] biomassa uit land- en tuinbouw > [250] overige restprodcuten > [252] tuinbouwafval
Submitter organisation | ECN (Netherlands)
Literature | R. J. Leemhuis and R. M. de Jong: Biomassa: biochemische samenstelling en conversiemethoden (confidential report, in Dutch), Petten, ECN, ECN 7.2072-GR 2, 16 p. (1997).
Values
Property | Unit | Value |  |  | Std dev | Det lim | Lab | Date | Method | Remarks
|  | ar | dry | daf
Main biomass properties
Biochemical analysis
Cellulose, hemicellulose, lignin
Cellulose | wt% (dry) | 45 | [6 empty] | Unknown
Hemicellulose | wt% (dry) | 30 | [6 empty] | Unknown
Lignin | wt% (dry) | 15 | [6 empty] | Unknown
Other
Total ash + biochemical | wt% (dry) | 90 | [6 empty] | Calculated
Note on C14: ar: as received, the material in its original form (including ash and moisture)
Note on E14: daf: the dry and ash free material
Note on D14: dry: the dry material (including ash)