## Phyllis2 #108 wood, oak, birch,
Phyllis2
https://phyllis.nl/Biomass/View/108
wood, oak, birch, maple (#108)
ID-number | #108
Material | wood, oak, birch, maple
Classification | ECN Phyllis classification > untreated wood > other hard wood > wood, oak, birch, maple
NTA 8003 classification > [100] hout > [110] vers hout > [120] loofhout > [121] mengsel loofhout
Submitter organisation | ECN (Netherlands)
Literature | H. F. Feldmann, M. A. Paisley, H. R. Appelbaum and D. R. Taylor: Conversion of forest residues to a methane-rich gas in a high-throughput gasifier, Battelle, Columbus, OH (USA), DE88013138, 108 p. (1988).
Values
Property | Unit | Value |  |  | Std dev | Det lim | Lab | Date | Method | Remarks
|  | ar | dry | daf
Main biomass properties
Proximate analysis
Moisture content | wt% | 10.6
Ash content | wt% | 2.235 | 2.5
Volatile matter | wt% | 72.27096 | 80.84 | 82.91282
Fixed carbon | wt% | 14.89404 | 16.66 | 17.08718 |  |  |  |  | Calculated
Ultimate analysis (macroelements)
Carbon | wt% | 43.84176 | 49.04 | 50.29744 |  |  |  |  | Measured
Hydrogen | wt% | 5.32824 | 5.96 | 6.112821 |  |  |  |  | Measured
Oxygen | wt% | 37.65528 | 42.12 | 43.2 |  |  |  |  | Calculated
Nitrogen | wt% | 0.28608 | 0.32 | 0.3282051 |  |  |  |  | Measured
Sulphur | wt% | 0.03576 | 0.04 | 0.04102564 |  |  |  |  | Measured
Total (with halides) | wt% | 100 | 100 | 100 |  |  |  |  | Calculated
Halides
Chlorine (Cl) | mg/kg | 178.8 | 200 | 205.1282 |  |  |  |  | Measured
Heating value
Net calorific value (LHV) | MJ/kg | 15.87842144 | 18.05076 | 18.5136
Gross calorific value (HHV) | MJ/kg | 17.30008902 | 19.35133 | 19.84752
HHVMilne | MJ/kg | 17.41012 | 19.47441025 | 19.97375 |  |  |  |  | Calculated
Note on C14: ar: as received, the material in its original form (including ash and moisture)
Note on E14: daf: the dry and ash free material
Note on D14: dry: the dry material (including ash)