## Phyllis2 #1089 wood, excess fra
Phyllis2
https://phyllis.nl/Biomass/View/1089
wood, excess fraction wood from organic domestic waste composting plant (#1089)
ID-number | #1089
Material | wood, excess fraction wood from organic domestic waste composting plant
Classification | ECN Phyllis classification > treated wood > composted wood > wood, excess fraction wood from organic domestic waste composting plant
NTA 8003 classification > [100] hout > [150] verwerkt hout > [190] hout uit verwerking > [192] hout uit compostering
Ash type | 815degC
Submitter organisation | ECN (Netherlands)
Remarks | tested in ECN CFB gasifier (BIVKIN), <15 mm
Literature | J. W. Vermeulen and A. van der Drift: Brandstoffen uit reststromen voor circulerend wervelbedvergassing, rapportage fase 2, (non-confidential version, in Dutch), Haarlem, NV Afvalzorg (1998).
Values
Property | Unit | Value |  |  | Std dev | Det lim | Lab | Date | Method | Remarks
|  | ar | dry | daf
Main biomass properties
Proximate analysis
Moisture content | wt% | 12.8
Ash content | wt% | 37.3216 | 42.8
Volatile matter | wt% | 37.496 | 43 | 75.17483
Fixed carbon | wt% | 12.3824 | 14.2 | 24.82517 |  |  |  |  | Calculated
Ultimate analysis (macroelements)
Carbon | wt% | 25.29832448 | 29.01184 | 50.72 |  |  |  |  | Measured
Hydrogen | wt% | 2.8430688 | 3.2604 | 5.7 |  |  |  |  | Measured
Oxygen | wt% | 20.78848 | 23.84 | 41.67832 |  |  |  |  | Calculated
Nitrogen | wt% | 0.77608 | 0.89 | 1.555944 |  |  |  |  | Measured
Sulphur | wt% | 0.1308 | 0.15 | 0.2622378 |  |  |  |  | Measured
Total (with halides) | wt% | 99.99733168 | 99.99694 | 99.99465 |  |  |  |  | Calculated
Halides
Chlorine (Cl) | mg/kg | 340.08 | 390 | 681.8182 |  |  |  |  | Measured
Fluorine (F) | mg/kg | 49.704 | 57 | 99.65035 |  |  |  |  | Measured
Heating value
Net calorific value (LHV) | MJ/kg | 8.76353416 | 10.40853 | 18.19673
Gross calorific value (HHV) | MJ/kg | 9.69664 | 11.12 | 19.44056
HHVMilne | MJ/kg | 9.479868 | 10.87140776 | 19.00596 |  |  |  |  | Calculated
Trace elements composition
Aluminium (Al) | mg/kg (dry) | 8500 | [6 empty] | Measured
Arsenic (As) | mg/kg (dry) | 3.5 | [6 empty] | Measured
Boron (B) | mg/kg (dry) | 87 | [6 empty] | Measured
Barium (Ba) | mg/kg (dry) | 140 | [6 empty] | Measured
Calcium (Ca) | mg/kg (dry) | 23000 | [6 empty] | Measured
Cadmium (Cd) | mg/kg (dry) | 0.6 | [6 empty] | Measured
Cobalt (Co) | mg/kg (dry) | 10 | [6 empty] | Measured
Chromium (Cr) | mg/kg (dry) | 320 | [6 empty] | Measured
Copper (Cu) | mg/kg (dry) | 29 | [6 empty] | Measured
Iron (Fe) | mg/kg (dry) | 5200 | [6 empty] | Measured
Mercury (Hg) | mg/kg (dry) | 0.07 | [6 empty] | Measured
Potassium (K) | mg/kg (dry) | 10200 | [6 empty] | Measured
Magnesium (Mg) | mg/kg (dry) | 2500 | [6 empty] | Measured
Manganese (Mn) | mg/kg (dry) | 150 | [6 empty] | Measured
Molybdenium (Mo) | mg/kg (dry) | 2.1 | [6 empty] | Measured
Sodium (Na) | mg/kg (dry) | 3900 | [6 empty] | Measured
Nickel (Ni) | mg/kg (dry) | 1500 | [6 empty] | Measured
Phosphorus (P) | mg/kg (dry) | 2200 | [6 empty] | Measured
Lead (Pb) | mg/kg (dry) | 210 | [6 empty] | Measured
Antimony (Sb) | mg/kg (dry) | 1.6 | [6 empty] | Measured
Selenium (Se) | mg/kg (dry) | 0.7 | [6 empty] | Measured
Silicon (Si) | mg/kg (dry) | 35000 | [6 empty] | Measured
Tin (Sn) | mg/kg (dry) | 2 | [6 empty] | Measured
Strontium (Sr) | mg/kg (dry) | 74 | [6 empty] | Measured
Titanium (Ti) | mg/kg (dry) | 200 | [6 empty] | Measured
Vanadium (V) | mg/kg (dry) | 13 | [6 empty] | Measured
Zinc (Zn) | mg/kg (dry) | 180 | [6 empty] | Measured
Note on C16: ar: as received, the material in its original form (including ash and moisture)
Note on E16: daf: the dry and ash free material
Note on D16: dry: the dry material (including ash)