## Phyllis2 #109 wood, oak, birch,
Phyllis2
https://phyllis.nl/Biomass/View/109
wood, oak, birch, maple (#109)
ID-number | #109
Material | wood, oak, birch, maple
Classification | ECN Phyllis classification > untreated wood > other hard wood > wood, oak, birch, maple
NTA 8003 classification > [100] hout > [110] vers hout > [120] loofhout > [121] mengsel loofhout
Submitter organisation | ECN (Netherlands)
Literature | H. F. Feldmann, M. A. Paisley, H. R. Appelbaum and D. R. Taylor: Conversion of forest residues to a methane-rich gas in a high-throughput gasifier, Battelle, Columbus, OH (USA), DE88013138, 108 p. (1988).
Values
Property | Unit | Value |  |  | Std dev | Det lim | Lab | Date | Method | Remarks
|  | ar | dry | daf
Main biomass properties
Proximate analysis
Moisture content | wt% | 11.8
Ash content | wt% | 1.21716 | 1.38
Volatile matter | wt% | 71.87418 | 81.49 | 82.6303
Fixed carbon | wt% | 15.10866 | 17.13 | 17.3697 |  |  |  |  | Calculated
Ultimate analysis (macroelements)
Carbon | wt% | 43.3062 | 49.1 | 49.78706 |  |  |  |  | Measured
Hydrogen | wt% | 5.16852 | 5.86 | 5.942 |  |  |  |  | Measured
Oxygen | wt% | 38.18178 | 43.29 | 43.89576 |  |  |  |  | Calculated
Nitrogen | wt% | 0.28224 | 0.32 | 0.3244778 |  |  |  |  | Measured
Sulphur | wt% | 0.03528 | 0.04 | 0.04055972 |  |  |  |  | Measured
Total (with halides) | wt% | 100 | 100 | 100 |  |  |  |  | Calculated
Halides
Chlorine (Cl) | mg/kg | 88.2 | 100 | 101.3993 |  |  |  |  | Measured
Heating value
Net calorific value (LHV) | MJ/kg | 15.70715762 | 18.13541 | 18.38918
Gross calorific value (HHV) | MJ/kg | 17.12328912 | 19.41416 | 19.68582
HHVMilne | MJ/kg | 16.96857 | 19.23874 | 19.50795 |  |  |  |  | Calculated
Note on C14: ar: as received, the material in its original form (including ash and moisture)
Note on E14: daf: the dry and ash free material
Note on D14: dry: the dry material (including ash)