## Phyllis2 #1091 wood, willow chi
Phyllis2
https://phyllis.nl/Biomass/View/1091
wood, willow chips (#1091)
ID-number | #1091
Material | wood, willow chips
Classification | ECN Phyllis classification > untreated wood > willow
NTA 8003 classification > [100] hout > [110] vers hout > [120] loofhout > [122] zacht loofhout
Ash type | 815 degC
Submitter organisation | ECN (Netherlands)
Remarks | chips <10 mm
Literature | ECN laboratories.
Values
Property | Unit | Value |  |  | Std dev | Det lim | Lab | Date | Method | Remarks
|  | ar | dry | daf
Main biomass properties
Proximate analysis
Moisture content | wt% | 3.45
Ash content | wt% | 1.554455 | 1.61
Volatile matter | wt% | 77.983435 | 80.77 | 82.09168
Fixed carbon | wt% | 17.01211 | 17.62 | 17.90832 |  |  |  |  | Calculated
Ultimate analysis (macroelements)
Carbon | wt% | 47.01985 | 48.7 | 49.4969 |  |  |  |  | Measured
Hydrogen | wt% | 5.63852 | 5.84 | 5.935563 |  |  |  |  | Measured
Oxygen | wt% | 41.8978725 | 43.395 | 44.10509 |  |  |  |  | Calculated
Nitrogen | wt% | 0.395855 | 0.41 | 0.416709 |  |  |  |  | Measured
Sulphur | wt% | 0.0337925 | 0.035 | 0.03557272 |  |  |  |  | Measured
Total (with halides) | wt% | 100 | 100 | 100 |  |  |  |  | Calculated
Halides
Fluorine (F) | mg/kg | 96.55 | 100 | 101.6363 |  |  |  |  | Measured
Heating value
Net calorific value (LHV) | MJ/kg | 17.60909 | 18.32561 | 18.62548
Gross calorific value (HHV) | MJ/kg | 18.9238 | 19.6 | 19.92072
HHVMilne | MJ/kg | 18.39156 | 19.04874 | 19.36045 |  |  |  |  | Calculated
Trace elements composition
Aluminium (Al) | mg/kg (dry) | 100 | [6 empty] | Measured
Arsenic (As) | mg/kg (dry) |  |  |  |  | 1.4
Boron (B) | mg/kg (dry) | 9 | [6 empty] | Measured
Barium (Ba) | mg/kg (dry) | 4 | [6 empty] | Measured
Calcium (Ca) | mg/kg (dry) | 4000 | [6 empty] | Measured
Cadmium (Cd) | mg/kg (dry) | 1.7 | [6 empty] | Measured
Cobalt (Co) | mg/kg (dry) |  |  |  |  | 0.9
Chromium (Cr) | mg/kg (dry) | 45 | [6 empty] | Measured
Copper (Cu) | mg/kg (dry) | 7 | [6 empty] | Measured
Iron (Fe) | mg/kg (dry) | 110 | [6 empty] | Measured
Potassium (K) | mg/kg (dry) | 2000 | [6 empty] | Measured
Magnesium (Mg) | mg/kg (dry) | 360 | [6 empty] | Measured
Manganese (Mn) | mg/kg (dry) | 8 | [6 empty] | Measured
Molybdenium (Mo) | mg/kg (dry) |  |  |  |  | 0.5
Sodium (Na) | mg/kg (dry) | 120 | [6 empty] | Measured
Nickel (Ni) | mg/kg (dry) | 78 | [6 empty] | Measured
Phosphorus (P) | mg/kg (dry) | 660 | [6 empty] | Measured
Lead (Pb) | mg/kg (dry) | 135 | [6 empty] | Measured
Antimony (Sb) | mg/kg (dry) |  |  |  |  | 4
Selenium (Se) | mg/kg (dry) |  |  |  |  | 1
Silicon (Si) | mg/kg (dry) | 1800 | [6 empty] | Measured
Tin (Sn) | mg/kg (dry) | 0.3 | [6 empty] | Measured
Strontium (Sr) | mg/kg (dry) | 14 | [6 empty] | Measured
Titanium (Ti) | mg/kg (dry) | 9 | [6 empty] | Measured
Vanadium (V) | mg/kg (dry) | 0.2 | [6 empty] | Measured
Zinc (Zn) | mg/kg (dry) | 62 | [6 empty] | Measured
Note on C16: ar: as received, the material in its original form (including ash and moisture)
Note on E16: daf: the dry and ash free material
Note on D16: dry: the dry material (including ash)