## Phyllis2 #110 wood, oak, birch,
Phyllis2
https://phyllis.nl/Biomass/View/110
wood, oak, birch, maple (#110)
ID-number | #110
Material | wood, oak, birch, maple
Classification | ECN Phyllis classification > untreated wood > other hard wood > wood, oak, birch, maple
NTA 8003 classification > [100] hout > [110] vers hout > [120] loofhout > [121] mengsel loofhout
Submitter organisation | ECN (Netherlands)
Literature | H. F. Feldmann, M. A. Paisley, H. R. Appelbaum and D. R. Taylor: Conversion of forest residues to a methane-rich gas in a high-throughput gasifier, Battelle, Columbus, OH (USA), DE88013138, 108 p. (1988).
Values
Property | Unit | Value |  |  | Std dev | Det lim | Lab | Date | Method | Remarks
|  | ar | dry | daf
Main biomass properties
Proximate analysis
Moisture content | wt% | 4.5
Ash content | wt% | 2.1583 | 2.26
Volatile matter | wt% | 77.2022 | 80.84 | 82.70923
Fixed carbon | wt% | 16.1395 | 16.9 | 17.29077 |  |  |  |  | Calculated
Ultimate analysis (macroelements)
Carbon | wt% | 46.74725 | 48.95 | 50.08185 |  |  |  |  | Measured
Hydrogen | wt% | 5.6536 | 5.92 | 6.056886 |  |  |  |  | Measured
Oxygen | wt% | 40.52065 | 42.43 | 43.41109 |  |  |  |  | Calculated
Nitrogen | wt% | 0.3629 | 0.38 | 0.3887866 |  |  |  |  | Measured
Sulphur | wt% | 0.0382 | 0.04 | 0.0409249 |  |  |  |  | Measured
Total (with halides) | wt% | 100 | 100 | 100 |  |  |  |  | Calculated
Halides
Chlorine (Cl) | mg/kg | 191 | 200 | 204.6245 |  |  |  |  | Measured
Heating value
Net calorific value (LHV) | MJ/kg | 16.70130245 | 17.60339 | 18.01043
Gross calorific value (HHV) | MJ/kg | 18.0449542 | 18.89524 | 19.33215
HHVMilne | MJ/kg | 18.47919 | 19.34994 | 19.79736 |  |  |  |  | Calculated
Note on C14: ar: as received, the material in its original form (including ash and moisture)
Note on E14: daf: the dry and ash free material
Note on D14: dry: the dry material (including ash)