## Phyllis2 #1107 straw
Phyllis2
https://phyllis.nl/Biomass/View/1107
straw (#1107)
ID-number | #1107
Material | straw
Classification | ECN Phyllis classification > straw (stalk/cob/ear) > others > straw
NTA 8003 classification > [200] biomassa uit land- en tuinbouw > [220] stro
Submitter organisation | ECN (Netherlands)
Literature | W. L. van de Kamp and D. J. Morgan: The co-firing of pulverised bituminous coals with straw, waste paper and municipal sewage sludge. Combust. Sci. and Tech. 121 pp. 317-332 (1996).
Values
Property | Unit | Value |  |  | Std dev | Det lim | Lab | Date | Method | Remarks
|  | ar | dry | daf
Main biomass properties
Proximate analysis
Moisture content | wt% (ar)
Ash content | wt% |  | 8.9
Volatile matter | wt% |  | 66.3 | 72.77717
Fixed carbon | wt% |  | 24.8 | 27.22283 |  |  |  |  | Calculated
Ultimate analysis (macroelements)
Carbon | wt% |  | 40.1 | 44.01756 |  |  |  |  | Measured
Hydrogen | wt% |  | 5.2 | 5.708013 |  |  |  |  | Measured
Oxygen | wt% |  | 40 | 43.90779 |  |  |  |  | Measured
Nitrogen | wt% |  | 0.4 | 0.4390779 |  |  |  |  | Measured
Sulphur | wt% |  | 0.16 | 0.1756312 |  |  |  |  | Measured
Total (with halides) | wt% |  | 95.04 | 94.55543 |  |  |  |  | Calculated
Halides
Chlorine (Cl) | mg/kg |  | 2800 | 3073.546 |  |  |  |  | Measured
Heating value
Net calorific value (LHV) | MJ/kg |  | 14.9 | 16.35565
Gross calorific value (HHV) | MJ/kg |  | 16.03473 | 17.60124
HHVMilne | MJ/kg |  | 15.58742513 | 17.11024 |  |  |  |  | Calculated
Note on C14: ar: as received, the material in its original form (including ash and moisture)
Note on E14: daf: the dry and ash free material
Note on D14: dry: the dry material (including ash)