## Phyllis2 #111 wood, oak, birch,
Phyllis2
https://phyllis.nl/Biomass/View/111
wood, oak, birch, maple (#111)
ID-number | #111
Material | wood, oak, birch, maple
Classification | ECN Phyllis classification > untreated wood > other hard wood > wood, oak, birch, maple
NTA 8003 classification > [100] hout > [110] vers hout > [120] loofhout > [121] mengsel loofhout
Submitter organisation | ECN (Netherlands)
Literature | H. F. Feldmann, M. A. Paisley, H. R. Appelbaum and D. R. Taylor: Conversion of forest residues to a methane-rich gas in a high-throughput gasifier, Battelle, Columbus, OH (USA), DE88013138, 108 p. (1988).
Values
Property | Unit | Value |  |  | Std dev | Det lim | Lab | Date | Method | Remarks
|  | ar | dry | daf
Main biomass properties
Proximate analysis
Moisture content | wt% | 12.2
Ash content | wt% | 1.36968 | 1.56
Volatile matter | wt% | 71.43408 | 81.36 | 82.64933
Fixed carbon | wt% | 14.99624 | 17.08 | 17.35067 |  |  |  |  | Calculated
Ultimate analysis (macroelements)
Carbon | wt% | 43.022 | 49 | 49.77651 |  |  |  |  | Measured
Hydrogen | wt% | 5.21532 | 5.94 | 6.034132 |  |  |  |  | Measured
Oxygen | wt% | 37.8857 | 43.15 | 43.83381 |  |  |  |  | Calculated
Nitrogen | wt% | 0.25462 | 0.29 | 0.2945957 |  |  |  |  | Measured
Sulphur | wt% | 0.03512 | 0.04 | 0.04063389 |  |  |  |  | Measured
Total (with halides) | wt% | 100 | 100 | 100 |  |  |  |  | Calculated
Halides
Chlorine (Cl) | mg/kg | 175.6 | 200 | 203.1694 |  |  |  |  | Measured
Heating value
Net calorific value (LHV) | MJ/kg | 15.51145028 | 18.00626 | 18.29161
Gross calorific value (HHV) | MJ/kg | 16.94755988 | 19.30246 | 19.60835
HHVMilne | MJ/kg | 16.9701 | 19.32813 | 19.63443 |  |  |  |  | Calculated
Note on C14: ar: as received, the material in its original form (including ash and moisture)
Note on E14: daf: the dry and ash free material
Note on D14: dry: the dry material (including ash)