## Phyllis2 #1111 banagrass
Phyllis2
https://phyllis.nl/Biomass/View/1111
banagrass (#1111)
ID-number | #1111
Material | banagrass
Classification | ECN Phyllis classification > grass/plant > other grass > banagrass
NTA 8003 classification > [200] biomassa uit land- en tuinbouw > [210] gras > [219] overig gras
Submitter organisation | ECN (Netherlands)
Remarks | forage chopped, unpressed
Literature | S. Q. Turn, C. M. Kinoshita and D. M. Ishimura: Removal of inorganic constituents of biomass feedstocks by mechanical dewatering and leaching. Biomass and Bioenergy 12 pp. 241-251 (1997).
Values
Property | Unit | Value |  |  | Std dev | Det lim | Lab | Date | Method | Remarks
|  | ar | dry | daf
Main biomass properties
Proximate analysis
Moisture content | wt% | 65.6
Ash content | wt% | 1.35536 | 3.94
Volatile matter | wt% | 27.54064 | 80.06 | 83.34374
Fixed carbon | wt% | 5.504 | 16 | 16.65626 |  |  |  |  | Calculated
Ultimate analysis (macroelements)
Carbon | wt% | 16.50512 | 47.98 | 49.94795 |  |  |  |  | Measured
Hydrogen | wt% | 1.892 | 5.5 | 5.725588 |  |  |  |  | Measured
Oxygen | wt% | 14.2072 | 41.3 | 42.99396 |  |  |  |  | Calculated
Nitrogen | wt% | 0.2064 | 0.6 | 0.6246096 |  |  |  |  | Measured
Sulphur | wt% | 0.0344 | 0.1 | 0.1041016 |  |  |  |  | Measured
Total (with halides) | wt% | 100 | 100 | 100 |  |  |  |  | Calculated
Halides
Chlorine (Cl) | mg/kg | 1995.2 | 5800 | 6037.893 |  |  |  |  | Measured
Heating value
Net calorific value (LHV) | MJ/kg | 4.24532664 | 16.99981 | 17.69707
Gross calorific value (HHV) | MJ/kg | 6.2608 | 18.2 | 18.94649
HHVMilne | MJ/kg | 6.382278 | 18.55313 | 19.31411 |  |  |  |  | Calculated
Ash Properties
Ash composition
CO2 | wt% (ash) | 1.05
SO3 | wt% (ash) | 2.55
Cl | wt% (ash) | 8.54
P2O5 | wt% (ash) | 4
SiO2 | wt% (ash) | 33.99
Fe2O3 | wt% (ash) | 0.78
Al2O3 | wt% (ash) | 0.74
CaO | wt% (ash) | 6
MgO | wt% (ash) | 5.36
Na2O | wt% (ash) | 1
K2O | wt% (ash) | 31.8
TiO2 | wt% (ash) | 0.05
Note on C15: ar: as received, the material in its original form (including ash and moisture)
Note on E15: daf: the dry and ash free material
Note on D15: dry: the dry material (including ash)