## Phyllis2 #1114 banagrass
Phyllis2
https://phyllis.nl/Biomass/View/1114
banagrass (#1114)
ID-number | #1114
Material | banagrass
Classification | ECN Phyllis classification > grass/plant > other grass > banagrass
NTA 8003 classification > [200] biomassa uit land- en tuinbouw > [210] gras > [219] overig gras
Submitter organisation | ECN (Netherlands)
Remarks | forage chopped, pressed
Literature | S. Q. Turn, C. M. Kinoshita and D. M. Ishimura: Removal of inorganic constituents of biomass feedstocks by mechanical dewatering and leaching. Biomass and Bioenergy 12 pp. 241-251 (1997).
Values
Property | Unit | Value |  |  | Std dev | Det lim | Lab | Date | Method | Remarks
|  | ar | dry | daf
Main biomass properties
Proximate analysis
Moisture content | wt% | 52.1
Ash content | wt% | 1.46095 | 3.05
Volatile matter | wt% | 39.0864 | 81.6 | 84.1671
Fixed carbon | wt% | 7.35265 | 15.35 | 15.8329 |  |  |  |  | Calculated
Ultimate analysis (macroelements)
Carbon | wt% | 23.32251 | 48.69 | 50.22176 |  |  |  |  | Measured
Hydrogen | wt% | 2.68719 | 5.61 | 5.786488 |  |  |  |  | Measured
Oxygen | wt% | 20.03178 | 41.82 | 43.13564 |  |  |  |  | Calculated
Nitrogen | wt% | 0.22992 | 0.48 | 0.4951006 |  |  |  |  | Measured
Sulphur | wt% | 0.02874 | 0.06 | 0.06188757 |  |  |  |  | Measured
Total (with halides) | wt% | 100 | 100 | 100 |  |  |  |  | Calculated
Halides
Chlorine (Cl) | mg/kg | 1389.1 | 2900 | 2991.233 |  |  |  |  | Measured
Heating value
Net calorific value (LHV) | MJ/kg | 6.9065052 | 17.0758 | 17.613
Gross calorific value (HHV) | MJ/kg | 8.7657 | 18.3 | 18.87571
HHVMilne | MJ/kg | 9.054338 | 18.90258 | 19.49725 |  |  |  |  | Calculated
Ash Properties
Ash composition
CO2 | wt% (ash) | 1.21
SO3 | wt% (ash) | 1.6
Cl | wt% (ash) | 3.9
P2O5 | wt% (ash) | 5.19
SiO2 | wt% (ash) | 40.53
Fe2O3 | wt% (ash) | 1.05
Al2O3 | wt% (ash) | 1.03
CaO | wt% (ash) | 7.45
MgO | wt% (ash) | 4.53
Na2O | wt% (ash) | 1.11
K2O | wt% (ash) | 25.75
TiO2 | wt% (ash) | 0.21
Note on C15: ar: as received, the material in its original form (including ash and moisture)
Note on E15: daf: the dry and ash free material
Note on D15: dry: the dry material (including ash)