## Phyllis2 #1115 banagrass
Phyllis2
https://phyllis.nl/Biomass/View/1115
banagrass (#1115)
ID-number | #1115
Material | banagrass
Classification | ECN Phyllis classification > grass/plant > other grass > banagrass
NTA 8003 classification > [200] biomassa uit land- en tuinbouw > [210] gras > [219] overig gras
Submitter organisation | ECN (Netherlands)
Remarks | forage chopped, pressed-rinsed-pressed
Literature | S. Q. Turn, C. M. Kinoshita and D. M. Ishimura: Removal of inorganic constituents of biomass feedstocks by mechanical dewatering and leaching. Biomass and Bioenergy 12 pp. 241-251 (1997).
Values
Property | Unit | Value |  |  | Std dev | Det lim | Lab | Date | Method | Remarks
|  | ar | dry | daf
Main biomass properties
Proximate analysis
Moisture content | wt% | 44.7
Ash content | wt% | 1.48757 | 2.69
Volatile matter | wt% | 45.89347 | 82.99 | 85.28414
Fixed carbon | wt% | 7.91896 | 14.32 | 14.71586 |  |  |  |  | Calculated
Ultimate analysis (macroelements)
Carbon | wt% | 27.00852 | 48.84 | 50.19011 |  |  |  |  | Measured
Hydrogen | wt% | 3.0968 | 5.6 | 5.754804 |  |  |  |  | Measured
Oxygen | wt% | 23.40296 | 42.32 | 43.48988 |  |  |  |  | Calculated
Nitrogen | wt% | 0.22673 | 0.41 | 0.4213339 |  |  |  |  | Measured
Sulphur | wt% | 0.02765 | 0.05 | 0.05138218 |  |  |  |  | Measured
Total (with halides) | wt% | 100 | 100 | 100 |  |  |  |  | Calculated
Halides
Chlorine (Cl) | mg/kg | 497.7 | 900 | 924.8793 |  |  |  |  | Measured
Heating value
Net calorific value (LHV) | MJ/kg | 8.57330194 | 17.47798 | 17.96113
Gross calorific value (HHV) | MJ/kg | 10.3411 | 18.7 | 19.21694
HHVMilne | MJ/kg | 10.44806 | 18.89342 | 19.4157 |  |  |  |  | Calculated
Ash Properties
Ash composition
CO2 | wt% (ash) | 1.96
SO3 | wt% (ash) | 1.2
Cl | wt% (ash) | 0.95
P2O5 | wt% (ash) | 5.69
SiO2 | wt% (ash) | 51.6
Fe2O3 | wt% (ash) | 0.91
Al2O3 | wt% (ash) | 0.86
CaO | wt% (ash) | 9.84
MgO | wt% (ash) | 3.98
Na2O | wt% (ash) | 0.85
K2O | wt% (ash) | 15.55
TiO2 | wt% (ash) | 0.19
Note on C15: ar: as received, the material in its original form (including ash and moisture)
Note on E15: daf: the dry and ash free material
Note on D15: dry: the dry material (including ash)