## Phyllis2 #1116 banagrass
Phyllis2
https://phyllis.nl/Biomass/View/1116
banagrass (#1116)
ID-number | #1116
Material | banagrass
Classification | ECN Phyllis classification > grass/plant > other grass > banagrass
NTA 8003 classification > [200] biomassa uit land- en tuinbouw > [210] gras > [219] overig gras
Submitter organisation | ECN (Netherlands)
Remarks | Jeffco cut, pressed-rinsed-pressed
Literature | S. Q. Turn, C. M. Kinoshita and D. M. Ishimura: Removal of inorganic constituents of biomass feedstocks by mechanical dewatering and leaching. Biomass and Bioenergy 12 pp. 241-251 (1997).
Values
Property | Unit | Value |  |  | Std dev | Det lim | Lab | Date | Method | Remarks
|  | ar | dry | daf
Main biomass properties
Proximate analysis
Moisture content | wt% | 49.3
Ash content | wt% | 1.34862 | 2.66
Volatile matter | wt% | 42.75024 | 84.32 | 86.6242
Fixed carbon | wt% | 6.60114 | 13.02 | 13.3758 |  |  |  |  | Calculated
Ultimate analysis (macroelements)
Carbon | wt% | 24.73653 | 48.79 | 50.12328 |  |  |  |  | Measured
Hydrogen | wt% | 2.82399 | 5.57 | 5.722211 |  |  |  |  | Measured
Oxygen | wt% | 21.5982 | 42.6 | 43.76413 |  |  |  |  | Calculated
Nitrogen | wt% | 0.15717 | 0.31 | 0.3184713 |  |  |  |  | Measured
Sulphur | wt% | 0.02535 | 0.05 | 0.05136634 |  |  |  |  | Measured
Total (with halides) | wt% | 100 | 100 | 100 |  |  |  |  | Calculated
Halides
Chlorine (Cl) | mg/kg | 101.4 | 200 | 205.4654 |  |  |  |  | Measured
Heating value
Net calorific value (LHV) | MJ/kg | 7.60955771 | 17.38453 | 17.8596
Gross calorific value (HHV) | MJ/kg | 9.4302 | 18.6 | 19.10828
HHVMilne | MJ/kg | 9.539481 | 18.81554 | 19.32971 |  |  |  |  | Calculated
Ash Properties
Ash composition
CO2 | wt% (ash) | 4.47
SO3 | wt% (ash) | 0.57
Cl | wt% (ash) | 0.1
P2O5 | wt% (ash) | 2.37
SiO2 | wt% (ash) | 63.02
Fe2O3 | wt% (ash) | 0.95
Al2O3 | wt% (ash) | 0.73
CaO | wt% (ash) | 11.2
MgO | wt% (ash) | 2.44
Na2O | wt% (ash) | 0.56
K2O | wt% (ash) | 7.39
TiO2 | wt% (ash) | 0.05
Note on C15: ar: as received, the material in its original form (including ash and moisture)
Note on E15: daf: the dry and ash free material
Note on D15: dry: the dry material (including ash)