## Phyllis2 #1117 grass pellets
Phyllis2
https://phyllis.nl/Biomass/View/1117
grass pellets (#1117)
ID-number | #1117
Material | grass pellets
Classification | ECN Phyllis classification > grass/plant > verge grass > grass pellets
NTA 8003 classification > [200] biomassa uit land- en tuinbouw > [210] gras > [213] bermgras
Ash type | ISO 1171, ashed at 550 degC (ECN): 19.6%
Submitter organisation | ECN (Netherlands)
Remarks | tested in ECN CFB gasifier (BIVKIN)
Literature | J. W. Vermeulen and A. van der Drift: Brandstoffen uit reststromen voor circulerend wervelbedvergassing, rapportage fase 2, (non-confidential version, in Dutch), Haarlem, NV Afvalzorg (1998).
Values
Property | Unit | Value |  |  | Std dev | Det lim | Lab | Date | Method | Remarks
|  | ar | dry | daf
Main biomass properties
Proximate analysis
Moisture content | wt% | 6.71
Ash content | wt% | 18.228866 | 19.54
Ultimate analysis (macroelements)
Carbon | wt% | 37.483922 | 40.18 | 49.93786 |  |  |  |  | Measured
Hydrogen | wt% | 4.216708 | 4.52 | 5.617698 |  |  |  |  | Measured
Oxygen | wt% | 30.944293 | 33.17 | 41.22545 |  |  |  |  | Calculated
Nitrogen | wt% | 1.716536 | 1.84 | 2.286851 |  |  |  |  | Measured
Sulphur | wt% | 0.083961 | 0.09 | 0.1118568 |  |  |  |  | Measured
Total (with halides) | wt% | 100 | 100 | 100 |  |  |  |  | Calculated
Halides
Chlorine (Cl) | mg/kg | 6157.14 | 6600 | 8202.834 |  |  |  |  | Measured
Heating value
Net calorific value (LHV) | MJ/kg | 13.71171 | 14.87366 | 18.48578
Gross calorific value (HHV) | MJ/kg | 14.795794 | 15.86 | 19.71166
HHVMilne | MJ/kg | 14.21856 | 15.24125 | 18.94264 |  |  |  |  | Calculated
Note on C16: ar: as received, the material in its original form (including ash and moisture)
Note on E16: daf: the dry and ash free material
Note on D16: dry: the dry material (including ash)