## Phyllis2 #1118 grass pellets
Phyllis2
https://phyllis.nl/Biomass/View/1118
grass pellets (#1118)
ID-number | #1118
Material | grass pellets
Classification | ECN Phyllis classification > grass/plant > verge grass > grass pellets
NTA 8003 classification > [200] biomassa uit land- en tuinbouw > [210] gras > [213] bermgras
Ash type | ISO 1171 (815 degC)
Submitter organisation | ECN (Netherlands)
Remarks | tested in ECN CFB gasifier (BIVKIN)
Literature | J. W. Vermeulen and A. van der Drift: Brandstoffen uit reststromen voor circulerend wervelbedvergassing, rapportage fase 2, (non-confidential version, in Dutch), Haarlem, NV Afvalzorg (1998).
Values
Property | Unit | Value |  |  | Std dev | Det lim | Lab | Date | Method | Remarks
|  | ar | dry | daf
Main biomass properties
Proximate analysis
Moisture content | wt% | 6.86
Ash content | wt% | 14.492584 | 15.56
Ultimate analysis (macroelements)
Carbon | wt% | 38.802124 | 41.66 | 49.33681 |  |  |  |  | Measured
Hydrogen | wt% | 4.507976 | 4.84 | 5.731881 |  |  |  |  | Measured
Oxygen | wt% | 32.682826 | 35.09 | 41.55613 |  |  |  |  | Calculated
Nitrogen | wt% | 1.927998 | 2.07 | 2.451445 |  |  |  |  | Measured
Sulphur | wt% | 0.102454 | 0.11 | 0.13027 |  |  |  |  | Measured
Total (with halides) | wt% | 100 | 100 | 100 |  |  |  |  | Calculated
Halides
Chlorine (Cl) | mg/kg | 6240.38 | 6700 | 7934.628 |  |  |  |  | Measured
Heating value
Net calorific value (LHV) | MJ/kg | 14.37513 | 15.61383 | 18.49104
Gross calorific value (HHV) | MJ/kg | 15.526438 | 16.67 | 19.74183
HHVMilne | MJ/kg | 14.85756 | 15.95186 | 18.89136 |  |  |  |  | Calculated
Note on C16: ar: as received, the material in its original form (including ash and moisture)
Note on E16: daf: the dry and ash free material
Note on D16: dry: the dry material (including ash)