## Phyllis2 #1137 straw flax (shiv
Phyllis2
https://phyllis.nl/Biomass/View/1137
straw flax (shive) (#1137)
ID-number | #1137
Material | straw flax (shive)
Classification | ECN Phyllis classification > grass/plant > flax
NTA 8003 classification > [200] biomassa uit land- en tuinbouw > [240] gewassen > [249] overige gewassen
Ash type | DIN 51719
Submitter organisation | ECN (Netherlands)
Submission date | 1998-03-06
Remarks | Agricultural Biomasses
Literature | C. Wilén, A. Moilanen and E. Kurkula: Biomass feedstock analyses, VTT publications 282 (1996).
Values
Property | Unit | Value |  |  | Std dev | Det lim | Lab | Date | Method | Remarks
|  | ar | dry | daf
Main biomass properties
Proximate analysis
Moisture content | wt% | 6.6
Ash content | wt% | 1.69054 | 1.81
Volatile matter | wt% | 73.4124 | 78.6 | 80.04888
Fixed carbon | wt% | 18.29706 | 19.59 | 19.95112 |  |  |  |  | Calculated
Ultimate analysis (macroelements)
Carbon | wt% | 46.9802 | 50.3 | 51.22721 |  |  |  |  | Measured
Hydrogen | wt% | 5.6974 | 6.1 | 6.212445 |  |  |  |  | Measured
Oxygen | wt% | 38.36872 | 41.08 | 41.83725 |  |  |  |  | Calculated
Nitrogen | wt% | 0.5604 | 0.6 | 0.6110602 |  |  |  |  | Measured
Sulphur | wt% | 0.06538 | 0.07 | 0.07129036 |  |  |  |  | Measured
Total (with halides) | wt% | 99.9982254 | 99.9981 | 99.99806 |  |  |  |  | Calculated
Halides
Chlorine (Cl) | mg/kg | 355.854 | 381 | 388.0232 |  |  |  |  | Measured
Heating value
Net calorific value (LHV) | MJ/kg | 17.45295592 | 18.85888 | 19.20652
Gross calorific value (HHV) | MJ/kg | 18.85746 | 20.19 | 20.56218
HHVMilne | MJ/kg | 18.8598 | 20.19251 | 20.56473 |  |  |  |  | Calculated
Trace elements composition
Potassium (K) | mg/kg (dry) | 3362 | [6 empty] | Measured
Molybdenium (Mo) | mg/kg (dry) | 87 | [6 empty] | Measured
Physical Properties
Commonly used properties
Bulk density (ar) | kg/m³ (ar) | 114
Bulk density (daf) | kg/m³ (daf) | 106
Note on C17: ar: as received, the material in its original form (including ash and moisture)
Note on E17: daf: the dry and ash free material
Note on D17: dry: the dry material (including ash)