## Phyllis2 #1148 water hyacinth
Phyllis2
https://phyllis.nl/Biomass/View/1148
water hyacinth (#1148)
ID-number | #1148
Material | water hyacinth
Classification | ECN Phyllis classification > grass/plant > other plants > water hyacinth
NTA 8003 classification > [200] biomassa uit land- en tuinbouw
Ash type | asgehalte bij 550 oC
Submitter organisation | ECN (Netherlands)
Submission date | 1998-03-11
Remarks | water hyacinth from Uganda
Literature | ECN laboratories.
Values
Property | Unit | Value |  |  | Std dev | Det lim | Lab | Date | Method | Remarks
|  | ar | dry | daf
Main biomass properties
Proximate analysis
Moisture content | wt% | 8.9
Ash content | wt% | 20.15132 | 22.12
Volatile matter | wt% | 56.482 | 62 | 79.60966
Fixed carbon | wt% | 14.46668 | 15.88 | 20.39034 |  |  |  |  | Calculated
Ultimate analysis (macroelements)
Carbon | wt% | 33.13307 | 36.37 | 46.70005 |  |  |  |  | Measured
Hydrogen | wt% | 4.34547 | 4.77 | 6.124807 |  |  |  |  | Measured
Oxygen | wt% | 29.70771 | 32.61 | 41.87211 |  |  |  |  | Calculated
Nitrogen | wt% | 1.65802 | 1.82 | 2.336929 |  |  |  |  | Measured
Sulphur | wt% | 0.371688 | 0.408 | 0.5238829 |  |  |  |  | Measured
Total (with halides) | wt% | 100.0031885 | 100.0035 | 100.0045 |  |  |  |  | Calculated
Halides
Chlorine (Cl) | mg/kg | 17309 | 19000 | 24396.51 |  |  |  |  | Measured
Fluorine (F) | mg/kg | 50.105 | 55 | 70.62147 |  |  |  |  | Measured
Heating value
Net calorific value (LHV) | MJ/kg | 12.3280451 | 13.7711 | 17.68246
Gross calorific value (HHV) | MJ/kg | 13.493732 | 14.812 | 19.019
HHVMilne | MJ/kg | 13.06458 | 14.34092 | 18.41413 |  |  |  |  | Calculated
Trace elements composition
Calcium (Ca) | mg/kg (dry) | 16553 | [6 empty] | Measured
Potassium (K) | mg/kg (dry) | 31446 | [6 empty] | Measured
Sodium (Na) | mg/kg (dry) | 2542 | [6 empty] | Measured
Phosphorus (P) | mg/kg (dry) | 3166 | [6 empty] | Measured
Silicon (Si) | mg/kg (dry) | 7299 | [6 empty] | Measured
Note on C17: ar: as received, the material in its original form (including ash and moisture)
Note on E17: daf: the dry and ash free material
Note on D17: dry: the dry material (including ash)