## Phyllis2 #1149 water hyacinth
Phyllis2
https://phyllis.nl/Biomass/View/1149
water hyacinth (#1149)
ID-number | #1149
Material | water hyacinth
Classification | ECN Phyllis classification > grass/plant > other plants > water hyacinth
NTA 8003 classification > [200] biomassa uit land- en tuinbouw
Ash type | asgehalte bij 550 oC
Submitter organisation | ECN (Netherlands)
Submission date | 1998-03-11
Remarks | water hyacinth from Uganda
Literature | ECN laboratories.
Values
Property | Unit | Value |  |  | Std dev | Det lim | Lab | Date | Method | Remarks
|  | ar | dry | daf
Main biomass properties
Proximate analysis
Moisture content | wt% | 9.73
Ash content | wt% | 19.507347 | 21.61
Volatile matter | wt% | 57.50199 | 63.7 | 81.26036
Fixed carbon | wt% | 13.260663 | 14.69 | 18.73964 |  |  |  |  | Calculated
Ultimate analysis (macroelements)
Carbon | wt% | 33.770007 | 37.41 | 47.72292 |  |  |  |  | Measured
Hydrogen | wt% | 4.450311 | 4.93 | 6.289067 |  |  |  |  | Measured
Oxygen | wt% | 29.048886 | 32.18 | 41.05115 |  |  |  |  | Calculated
Nitrogen | wt% | 1.751238 | 1.94 | 2.474805 |  |  |  |  | Measured
Sulphur | wt% | 0.3565665 | 0.395 | 0.5038908 |  |  |  |  | Measured
Total (with halides) | wt% | 100.0016 | 100.0018 | 100.0023 |  |  |  |  | Calculated
Halides
Chlorine (Cl) | mg/kg | 13811.31 | 15300 | 19517.8 |  |  |  |  | Measured
Fluorine (F) | mg/kg | 61.3836 | 68 | 86.74576 |  |  |  |  | Measured
Heating value
Net calorific value (LHV) | MJ/kg | 12.44992 | 14.05519 | 17.92983
Gross calorific value (HHV) | MJ/kg | 13.6587537 | 15.131 | 19.30221
HHVMilne | MJ/kg | 13.49336 | 14.94778 | 19.06848 |  |  |  |  | Calculated
Trace elements composition
Calcium (Ca) | mg/kg (dry) | 14567 | [6 empty] | Measured
Potassium (K) | mg/kg (dry) | 25296 | [6 empty] | Measured
Sodium (Na) | mg/kg (dry) | 2105 | [6 empty] | Measured
Phosphorus (P) | mg/kg (dry) | 2986 | [6 empty] | Measured
Silicon (Si) | mg/kg (dry) | 10257 | [6 empty] | Measured
Note on C17: ar: as received, the material in its original form (including ash and moisture)
Note on E17: daf: the dry and ash free material
Note on D17: dry: the dry material (including ash)