## Phyllis2 #115 wood, pine
Phyllis2
https://phyllis.nl/Biomass/View/115
wood, pine (#115)
ID-number | #115
Material | wood, pine
Classification | ECN Phyllis classification > untreated wood > fir/pine/spruce > wood, pine
NTA 8003 classification > [100] hout > [110] vers hout > [130] naaldhout > [131] naaldhout
Ash type | industrial
Submitter organisation | ECN (Netherlands)
Literature | http://edv1.vt.tuwien.ac.at/AG_HOFBA/BIOBIB/Biobib.htm (1997).
Values
Property | Unit | Value |  |  | Std dev | Det lim | Lab | Date | Method | Remarks
|  | ar | dry | daf
Main biomass properties
Proximate analysis
Moisture content | wt% (ar)
Ash content | wt% |  | 0.5
Ultimate analysis (macroelements)
Carbon | wt% |  | 51.38774 | 51.64597 |  |  |  |  | Unknown
Hydrogen | wt% |  | 6.33046 | 6.362271 |  |  |  |  | Unknown
Oxygen | wt% |  | 41.66369 | 41.87306 |  |  |  |  | Calculated
Nitrogen | wt% |  | 0.05905279 | 0.05934954 |  |  |  |  | Unknown
Sulphur | wt% |  | 0.04724224 | 0.04747964 |  |  |  |  | Unknown
Total (with halides) | wt% |  | 99.99999559 | 100 |  |  |  |  | Calculated
Halides
Chlorine (Cl) | mg/kg |  | 118.1056 | 118.6991 |  |  |  |  | Unknown
Heating value
Net calorific value (LHV) | MJ/kg |  | 19.45259 | 19.55034
Gross calorific value (HHV) | MJ/kg |  | 20.834 | 20.93869
HHVMilne | MJ/kg |  | 20.88099 | 20.98592 |  |  |  |  | Calculated
Note on C15: ar: as received, the material in its original form (including ash and moisture)
Note on E15: daf: the dry and ash free material
Note on D15: dry: the dry material (including ash)