## Phyllis2 #116 wood, pine
Phyllis2
https://phyllis.nl/Biomass/View/116
wood, pine (#116)
ID-number | #116
Material | wood, pine
Classification | ECN Phyllis classification > untreated wood > fir/pine/spruce > wood, pine
NTA 8003 classification > [100] hout > [110] vers hout > [130] naaldhout > [131] naaldhout
Ash type | industrial
Submitter organisation | ECN (Netherlands)
Literature | http://edv1.vt.tuwien.ac.at/AG_HOFBA/BIOBIB/Biobib.htm (1997).
Values
Property | Unit | Value |  |  | Std dev | Det lim | Lab | Date | Method | Remarks
|  | ar | dry | daf
Main biomass properties
Proximate analysis
Moisture content | wt% (ar)
Ash content | wt% |  | 0.32
Ultimate analysis (macroelements)
Carbon | wt% |  | 51.41003 | 51.57507 |  |  |  |  | Unknown
Hydrogen | wt% |  | 6.359882 | 6.380299 |  |  |  |  | Unknown
Oxygen | wt% |  | 41.85109 | 41.98544 |  |  |  |  | Calculated
Sulphur | wt% |  | 0.04719764 | 0.04734916 |  |  |  |  | Unknown
Total (with halides) | wt% |  | 99.99999905 | 100 |  |  |  |  | Calculated
Halides
Chlorine (Cl) | mg/kg |  | 117.9941 | 118.3729 |  |  |  |  | Unknown
Heating value
Net calorific value (LHV) | MJ/kg |  | 19.41716 | 19.47949
Gross calorific value (HHV) | MJ/kg |  | 20.805 | 20.87179
HHVMilne | MJ/kg |  | 20.91481 | 20.98195 |  |  |  |  | Calculated
Note on C15: ar: as received, the material in its original form (including ash and moisture)
Note on E15: daf: the dry and ash free material
Note on D15: dry: the dry material (including ash)