## Phyllis2 #1189 hemp, fresh
Phyllis2
https://phyllis.nl/Biomass/View/1189
hemp, fresh (#1189)
ID-number | #1189
Material | hemp, fresh
Classification | ECN Phyllis classification > grass/plant > hemp > hemp, fresh
NTA 8003 classification > [200] biomassa uit land- en tuinbouw > [220] stro > [225] hennep
Ash type | 550 degC
Submitter organisation | ECN (Netherlands)
Submission date | 1998-05-11
Remarks | harvested September 1995
Literature | ECN laboratories.
Values
Property | Unit | Value |  |  | Std dev | Det lim | Lab | Date | Method | Remarks
|  | ar | dry | daf
Main biomass properties
Proximate analysis
Moisture content | wt% | 9.2
Ash content | wt% | 4.75792 | 5.24
Volatile matter | wt% | 69.462 | 76.5 | 80.73027
Fixed carbon | wt% | 16.58008 | 18.26 | 19.26973 |  |  |  |  | Calculated
Ultimate analysis (macroelements)
Carbon | wt% | 41.50468 | 45.71 | 48.23765 |  |  |  |  | Measured
Hydrogen | wt% | 5.25732 | 5.79 | 6.110173 |  |  |  |  | Measured
Oxygen | wt% | 39.05308 | 43.01 | 45.38835 |  |  |  |  | Measured
Nitrogen | wt% | 0.618348 | 0.681 | 0.7186577 |  |  |  |  | Measured
Sulphur | wt% | 0.10896 | 0.12 | 0.1266357 |  |  |  |  | Measured
Total (with halides) | wt% | 100.757272 | 100.834 | 100.8801 |  |  |  |  | Calculated
Halides
Chlorine (Cl) | mg/kg | 2560.56 | 2820 | 2975.939 |  |  |  |  | Measured
Fluorine (F) | mg/kg | 9.08 | 10 | 10.55298 |  |  |  |  | Measured
Heating value
Net calorific value (LHV) | MJ/kg | 14.87212416 | 16.62652 | 17.54593
Gross calorific value (HHV) | MJ/kg | 16.24412 | 17.89 | 18.87927
HHVMilne | MJ/kg | 16.28119 | 17.93083 | 18.92236 |  |  |  |  | Calculated
Trace elements composition
Aluminium (Al) | mg/kg (dry) | 226 | [6 empty] | Measured
Arsenic (As) | mg/kg (dry) |  |  |  |  | 1.1
Boron (B) | mg/kg (dry) | 14 | [6 empty] | Measured
Barium (Ba) | mg/kg (dry) | 3.8 | [6 empty] | Measured
Calcium (Ca) | mg/kg (dry) | 6200 | [6 empty] | Measured
Cadmium (Cd) | mg/kg (dry) | 0.13 | [6 empty] | Measured
Cobalt (Co) | mg/kg (dry) |  |  |  |  | 0.6
Chromium (Cr) | mg/kg (dry) | 2.7 | [6 empty] | Measured
Copper (Cu) | mg/kg (dry) | 10 | [6 empty] | Measured
Iron (Fe) | mg/kg (dry) | 210 | [6 empty] | Measured
Potassium (K) | mg/kg (dry) | 15700 | [6 empty] | Measured
Magnesium (Mg) | mg/kg (dry) | 1700 | [6 empty] | Measured
Manganese (Mn) | mg/kg (dry) | 33 | [6 empty] | Measured
Molybdenium (Mo) | mg/kg (dry) | 0.51 | [6 empty] | Measured
Sodium (Na) | mg/kg (dry) | 420 | [6 empty] | Measured
Nickel (Ni) | mg/kg (dry) | 2.1 | [6 empty] | Measured
Phosphorus (P) | mg/kg (dry) | 2040 | [6 empty] | Measured
Lead (Pb) | mg/kg (dry) |  |  |  |  | 3
Antimony (Sb) | mg/kg (dry) |  |  |  |  | 1.2
Selenium (Se) | mg/kg (dry) |  |  |  |  | 0.9
Silicon (Si) | mg/kg (dry) | 2200 | [6 empty] | Measured
Tin (Sn) | mg/kg (dry) |  |  |  |  | 0.7
Strontium (Sr) | mg/kg (dry) | 27 | [6 empty] | Measured
Titanium (Ti) | mg/kg (dry) | 18 | [6 empty] | Measured
Vanadium (V) | mg/kg (dry) | 0.52 | [6 empty] | Measured
Zinc (Zn) | mg/kg (dry) | 26 | [6 empty] | Measured
Ash melting behaviour
American standard method, measured in oxidizing conditions
IDT (initial deformation temperature) | °C | 1329
SOT (softening or spherical temperature) | °C | 1401
HT (hemispherical temperature) | °C | 1421
FT (fluid temperature) | °C | 1435
Note on C17: ar: as received, the material in its original form (including ash and moisture)
Note on E17: daf: the dry and ash free material
Note on D17: dry: the dry material (including ash)