## Phyllis2 #119 wood, pine, corsi
Phyllis2
https://phyllis.nl/Biomass/View/119
wood, pine, corsica (#119)
ID-number | #119
Material | wood, pine, corsica
Classification | ECN Phyllis classification > untreated wood > fir/pine/spruce
NTA 8003 classification > [100] hout > [110] vers hout > [130] naaldhout > [131] naaldhout
Ash type | laboratory
Submitter organisation | ECN (Netherlands)
Literature | Anonymous: Forestry waste firing of industrial boilers, Oldham (UK), FEC Consultants, ETSU-B--1178 (1990).
Values
Property | Unit | Value |  |  | Std dev | Det lim | Lab | Date | Method | Remarks
|  | ar | dry | daf
Main biomass properties
Proximate analysis
Moisture content | wt% | 60.9
Ash content | wt% | 2.20133 | 5.63
Volatile matter | wt% | 34.408 | 88 | 93.24997
Fixed carbon | wt% | 2.49067 | 6.37 | 6.750026 |  |  |  |  | Calculated
Ultimate analysis (macroelements)
Carbon | wt% | 18.48623367 | 47.27937 | 50.1 |  |  |  |  | Measured
Hydrogen | wt% | 2.2139202 | 5.6622 | 6 |  |  |  |  | Measured
Oxygen | wt% | 16.16003 | 41.33 | 43.7957 |  |  |  |  | Calculated
Nitrogen | wt% | 0.03689867 | 0.09437 | 0.1 |  |  |  |  | Measured
Total (with halides) | wt% | 99.99841254 | 99.99594 | 99.9957 |  |  |  |  | Calculated
Heating value
Net calorific value (LHV) | MJ/kg | 5.1332897 | 16.9337 | 17.94394
Gross calorific value (HHV) | MJ/kg | 7.133013 | 18.243 | 19.33136
HHVMilne | MJ/kg | 7.255193 | 18.55548 | 19.66248 |  |  |  |  | Calculated
Note on C15: ar: as received, the material in its original form (including ash and moisture)
Note on E15: daf: the dry and ash free material
Note on D15: dry: the dry material (including ash)