## Phyllis2 #1191 hemp, fresh
Phyllis2
https://phyllis.nl/Biomass/View/1191
hemp, fresh (#1191)
ID-number | #1191
Material | hemp, fresh
Classification | ECN Phyllis classification > grass/plant > hemp > hemp, fresh
NTA 8003 classification > [200] biomassa uit land- en tuinbouw > [220] stro > [225] hennep
Ash type | 550 degC
Submitter organisation | ECN (Netherlands)
Submission date | 1998-05-11
Remarks | harvested November 1997
Literature | ECN laboratories.
Values
Property | Unit | Value |  |  | Std dev | Det lim | Lab | Date | Method | Remarks
|  | ar | dry | daf
Main biomass properties
Proximate analysis
Moisture content | wt% | 7.6
Ash content | wt% | 5.00808 | 5.42
Volatile matter | wt% | 70.224 | 76 | 80.35525
Fixed carbon | wt% | 17.16792 | 18.58 | 19.64475 |  |  |  |  | Calculated
Ultimate analysis (macroelements)
Carbon | wt% | 42.19908 | 45.67 | 48.28716 |  |  |  |  | Measured
Hydrogen | wt% | 5.36844 | 5.81 | 6.142948 |  |  |  |  | Measured
Oxygen | wt% | 39.963 | 43.25 | 45.72848 |  |  |  |  | Measured
Nitrogen | wt% | 0.498036 | 0.539 | 0.5698879 |  |  |  |  | Measured
Sulphur | wt% | 0.090552 | 0.098 | 0.103616 |  |  |  |  | Measured
Total (with halides) | wt% | 101.0893036 | 101.1789 | 101.2465 |  |  |  |  | Calculated
Halides
Chlorine (Cl) | mg/kg | 3603.6 | 3900 | 4123.493 |  |  |  |  | Measured
Fluorine (F) | mg/kg | 17.556 | 19 | 20.08881 |  |  |  |  | Measured
Heating value
Net calorific value (LHV) | MJ/kg | 15.58900784 | 17.07216 | 18.0505
Gross calorific value (HHV) | MJ/kg | 16.94616 | 18.34 | 19.39099
HHVMilne | MJ/kg | 16.56538 | 17.9279 | 18.95528 |  |  |  |  | Calculated
Trace elements composition
Aluminium (Al) | mg/kg (dry) | 300 | [6 empty] | Measured
Arsenic (As) | mg/kg (dry) |  |  |  |  | 1.1
Boron (B) | mg/kg (dry) | 16 | [6 empty] | Measured
Barium (Ba) | mg/kg (dry) | 2.6 | [6 empty] | Measured
Calcium (Ca) | mg/kg (dry) | 9600 | [6 empty] | Measured
Cadmium (Cd) | mg/kg (dry) |  |  |  |  | 0.1
Cobalt (Co) | mg/kg (dry) |  |  |  |  | 0.6
Chromium (Cr) | mg/kg (dry) | 1.1 | [6 empty] | Measured
Copper (Cu) | mg/kg (dry) | 4.2 | [6 empty] | Measured
Iron (Fe) | mg/kg (dry) | 190 | [6 empty] | Measured
Potassium (K) | mg/kg (dry) | 9300 | [6 empty] | Measured
Magnesium (Mg) | mg/kg (dry) | 930 | [6 empty] | Measured
Manganese (Mn) | mg/kg (dry) | 6.8 | [6 empty] | Measured
Molybdenium (Mo) | mg/kg (dry) |  |  |  |  | 0.4
Sodium (Na) | mg/kg (dry) | 1150 | [6 empty] | Measured
Nickel (Ni) | mg/kg (dry) | 2.6 | [6 empty] | Measured
Phosphorus (P) | mg/kg (dry) | 970 | [6 empty] | Measured
Lead (Pb) | mg/kg (dry) |  |  |  |  | 3
Antimony (Sb) | mg/kg (dry) |  |  |  |  | 1.2
Selenium (Se) | mg/kg (dry) |  |  |  |  | 0.9
Silicon (Si) | mg/kg (dry) | 3300 | [6 empty] | Measured
Tin (Sn) | mg/kg (dry) |  |  |  |  | 0.7
Strontium (Sr) | mg/kg (dry) | 38 | [6 empty] | Measured
Titanium (Ti) | mg/kg (dry) | 14 | [6 empty] | Measured
Vanadium (V) | mg/kg (dry) | 0.72 | [6 empty] | Measured
Zinc (Zn) | mg/kg (dry) | 11 | [6 empty] | Measured
Ash melting behaviour
American standard method, measured in oxidizing conditions
IDT (initial deformation temperature) | °C | 1344
SOT (softening or spherical temperature) | °C | 1372
HT (hemispherical temperature) | °C | 1384
FT (fluid temperature) | °C | 1402
Note on C17: ar: as received, the material in its original form (including ash and moisture)
Note on E17: daf: the dry and ash free material
Note on D17: dry: the dry material (including ash)