## Phyllis2 #1193 hemp, dried in f
Phyllis2
https://phyllis.nl/Biomass/View/1193
hemp, dried in field (#1193)
ID-number | #1193
Material | hemp, dried in field
Classification | ECN Phyllis classification > grass/plant > hemp > hemp, dried in field
NTA 8003 classification > [200] biomassa uit land- en tuinbouw > [220] stro > [225] hennep
Ash type | 550 degC
Submitter organisation | ECN (Netherlands)
Submission date | 1998-05-11
Literature | ECN laboratories.
Values
Property | Unit | Value |  |  | Std dev | Det lim | Lab | Date | Method | Remarks
|  | ar | dry | daf
Main biomass properties
Proximate analysis
Moisture content | wt% | 6.8
Ash content | wt% | 3.37384 | 3.62
Volatile matter | wt% | 74.56 | 80 | 83.00477
Fixed carbon | wt% | 15.26616 | 16.38 | 16.99523 |  |  |  |  | Calculated
Ultimate analysis (macroelements)
Carbon | wt% | 42.38736 | 45.48 | 47.18821 |  |  |  |  | Measured
Hydrogen | wt% | 5.590136 | 5.998 | 6.223283 |  |  |  |  | Measured
Oxygen | wt% | 41.41808 | 44.44 | 46.10915 |  |  |  |  | Measured
Nitrogen | wt% | 0.401692 | 0.431 | 0.4471882 |  |  |  |  | Measured
Sulphur | wt% | 0.070832 | 0.076 | 0.07885453 |  |  |  |  | Measured
Total (with halides) | wt% | 100.1627272 | 100.1746 | 100.1812 |  |  |  |  | Calculated
Halides
Chlorine (Cl) | mg/kg | 1192.96 | 1280 | 1328.076 |  |  |  |  | Measured
Fluorine (F) | mg/kg | 14.912 | 16 | 16.60095 |  |  |  |  | Measured
Heating value
Net calorific value (LHV) | MJ/kg | 15.65096916 | 16.97113 | 17.60856
Gross calorific value (HHV) | MJ/kg | 17.03696 | 18.28 | 18.96659
HHVMilne | MJ/kg | 16.78098 | 18.00535 | 18.68162 |  |  |  |  | Calculated
Trace elements composition
Aluminium (Al) | mg/kg (dry) | 136 | [6 empty] | Measured
Arsenic (As) | mg/kg (dry) |  |  |  |  | 1.1
Boron (B) | mg/kg (dry) | 11 | [6 empty] | Measured
Barium (Ba) | mg/kg (dry) | 2.6 | [6 empty] | Measured
Calcium (Ca) | mg/kg (dry) | 7700 | [6 empty] | Measured
Cadmium (Cd) | mg/kg (dry) |  |  |  |  | 0.1
Cobalt (Co) | mg/kg (dry) |  |  |  |  | 0.6
Chromium (Cr) | mg/kg (dry) | 1.4 | [6 empty] | Measured
Copper (Cu) | mg/kg (dry) | 3.4 | [6 empty] | Measured
Iron (Fe) | mg/kg (dry) | 110 | [6 empty] | Measured
Potassium (K) | mg/kg (dry) | 4800 | [6 empty] | Measured
Magnesium (Mg) | mg/kg (dry) | 650 | [6 empty] | Measured
Manganese (Mn) | mg/kg (dry) | 13 | [6 empty] | Measured
Molybdenium (Mo) | mg/kg (dry) |  |  |  |  | 0.4
Sodium (Na) | mg/kg (dry) | 750 | [6 empty] | Measured
Nickel (Ni) | mg/kg (dry) | 1.3 | [6 empty] | Measured
Phosphorus (P) | mg/kg (dry) | 1150 | [6 empty] | Measured
Lead (Pb) | mg/kg (dry) |  |  |  |  | 3
Antimony (Sb) | mg/kg (dry) |  |  |  |  | 1.2
Selenium (Se) | mg/kg (dry) |  |  |  |  | 0.9
Silicon (Si) | mg/kg (dry) | 1170 | [6 empty] | Measured
Tin (Sn) | mg/kg (dry) |  |  |  |  | 0.7
Strontium (Sr) | mg/kg (dry) | 32 | [6 empty] | Measured
Titanium (Ti) | mg/kg (dry) | 6.8 | [6 empty] | Measured
Vanadium (V) | mg/kg (dry) | 0.5 | [6 empty] | Measured
Zinc (Zn) | mg/kg (dry) | 7.7 | [6 empty] | Measured
Ash melting behaviour
American standard method, measured in oxidizing conditions
IDT (initial deformation temperature) | °C | 1377
SOT (softening or spherical temperature) | °C | 1490
HT (hemispherical temperature) | °C | 1495
FT (fluid temperature) | °C | 1504
Note on C16: ar: as received, the material in its original form (including ash and moisture)
Note on E16: daf: the dry and ash free material
Note on D16: dry: the dry material (including ash)