## Phyllis2 #1197 hemp, fan dried
Phyllis2
https://phyllis.nl/Biomass/View/1197
hemp, fan dried (#1197)
ID-number | #1197
Material | hemp, fan dried
Classification | ECN Phyllis classification > grass/plant > hemp
NTA 8003 classification > [200] biomassa uit land- en tuinbouw > [220] stro > [225] hennep
Ash type | 550 degC
Submitter organisation | ECN (Netherlands)
Submission date | 1998-05-11
Literature | ECN laboratories.
Values
Property | Unit | Value |  |  | Std dev | Det lim | Lab | Date | Method | Remarks
|  | ar | dry | daf
Main biomass properties
Proximate analysis
Moisture content | wt% | 3.2
Ash content | wt% | 7.502 | 7.75
Volatile matter | wt% | 71.9224 | 74.3 | 80.54201
Fixed carbon | wt% | 17.3756 | 17.95 | 19.45799 |  |  |  |  | Calculated
Ultimate analysis (macroelements)
Carbon | wt% | 43.82136 | 45.27 | 49.07317 |  |  |  |  | Measured
Hydrogen | wt% | 5.72088 | 5.91 | 6.406504 |  |  |  |  | Measured
Oxygen | wt% | 39.47504 | 40.78 | 44.20596 |  |  |  |  | Measured
Nitrogen | wt% | 1.22452 | 1.265 | 1.371274 |  |  |  |  | Measured
Sulphur | wt% | 0.137456 | 0.142 | 0.1539295 |  |  |  |  | Measured
Total (with halides) | wt% | 101.5596416 | 101.6112 | 101.7466 |  |  |  |  | Calculated
Halides
Chlorine (Cl) | mg/kg | 4772.24 | 4930 | 5344.173 |  |  |  |  | Measured
Fluorine (F) | mg/kg | 11.616 | 12 | 13.00813 |  |  |  |  | Measured
Heating value
Net calorific value (LHV) | MJ/kg | 16.51367312 | 17.14034 | 18.58031
Gross calorific value (HHV) | MJ/kg | 17.84024 | 18.43 | 19.97832
HHVMilne | MJ/kg | 17.52568 | 18.10505 | 19.62607 |  |  |  |  | Calculated
Trace elements composition
Aluminium (Al) | mg/kg (dry) | 110 | [6 empty] | Measured
Arsenic (As) | mg/kg (dry) |  |  |  |  | 1.1
Boron (B) | mg/kg (dry) | 24 | [6 empty] | Measured
Barium (Ba) | mg/kg (dry) | 1.3 | [6 empty] | Measured
Calcium (Ca) | mg/kg (dry) | 12600 | [6 empty] | Measured
Cadmium (Cd) | mg/kg (dry) | 0.2 | [6 empty] | Measured
Cobalt (Co) | mg/kg (dry) |  |  |  |  | 0.6
Chromium (Cr) | mg/kg (dry) | 0.8 | [6 empty] | Measured
Copper (Cu) | mg/kg (dry) | 7.4 | [6 empty] | Measured
Iron (Fe) | mg/kg (dry) | 160 | [6 empty] | Measured
Potassium (K) | mg/kg (dry) | 19500 | [6 empty] | Measured
Magnesium (Mg) | mg/kg (dry) | 1500 | [6 empty] | Measured
Manganese (Mn) | mg/kg (dry) | 15 | [6 empty] | Measured
Molybdenium (Mo) | mg/kg (dry) | 0.5 | [6 empty] | Measured
Sodium (Na) | mg/kg (dry) | 330 | [6 empty] | Measured
Nickel (Ni) | mg/kg (dry) | 1.3 | [6 empty] | Measured
Phosphorus (P) | mg/kg (dry) | 2340 | [6 empty] | Measured
Lead (Pb) | mg/kg (dry) |  |  |  |  | 3
Antimony (Sb) | mg/kg (dry) |  |  |  |  | 1.2
Selenium (Se) | mg/kg (dry) |  |  |  |  | 0.9
Silicon (Si) | mg/kg (dry) | 3500 | [6 empty] | Measured
Tin (Sn) | mg/kg (dry) | 2.2 | [6 empty] | Measured
Strontium (Sr) | mg/kg (dry) | 40 | [6 empty] | Measured
Titanium (Ti) | mg/kg (dry) | 5.9 | [6 empty] | Measured
Vanadium (V) | mg/kg (dry) | 0.4 | [6 empty] | Measured
Zinc (Zn) | mg/kg (dry) | 19 | [6 empty] | Measured
Note on C16: ar: as received, the material in its original form (including ash and moisture)
Note on E16: daf: the dry and ash free material
Note on D16: dry: the dry material (including ash)