## Phyllis2 #1199 hemp, silage
Phyllis2
https://phyllis.nl/Biomass/View/1199
hemp, silage (#1199)
ID-number | #1199
Material | hemp, silage
Classification | ECN Phyllis classification > grass/plant > hemp
NTA 8003 classification > [200] biomassa uit land- en tuinbouw > [220] stro > [225] hennep
Ash type | 550 degC
Submitter organisation | ECN (Netherlands)
Submission date | 1998-05-11
Remarks | silage from September to January
Literature | ECN laboratories.
Values
Property | Unit | Value |  |  | Std dev | Det lim | Lab | Date | Method | Remarks
|  | ar | dry | daf
Main biomass properties
Proximate analysis
Moisture content | wt% | 1.5
Ash content | wt% | 8.1558 | 8.28
Volatile matter | wt% | 73.3825 | 74.5 | 81.22547
Fixed carbon | wt% | 16.9617 | 17.22 | 18.77453 |  |  |  |  | Calculated
Ultimate analysis (macroelements)
Carbon | wt% | 45.47745 | 46.17 | 50.33799 |  |  |  |  | Measured
Hydrogen | wt% | 5.8115 | 5.9 | 6.432621 |  |  |  |  | Measured
Oxygen | wt% | 39.5379 | 40.14 | 43.76363 |  |  |  |  | Measured
Nitrogen | wt% | 1.1229 | 1.14 | 1.242913 |  |  |  |  | Measured
Sulphur | wt% | 0.1576 | 0.16 | 0.174444 |  |  |  |  | Measured
Total (with halides) | wt% | 102.25959 | 102.294 | 102.5011 |  |  |  |  | Calculated
Halides
Chlorine (Cl) | mg/kg | 4954.55 | 5030 | 5484.082 |  |  |  |  | Measured
Fluorine (F) | mg/kg | 9.85 | 10 | 10.90275 |  |  |  |  | Measured
Heating value
Net calorific value (LHV) | MJ/kg | 17.9026872 | 18.21252 | 19.85665
Gross calorific value (HHV) | MJ/kg | 19.2075 | 19.5 | 21.26036
HHVMilne | MJ/kg | 18.20768 | 18.48495 | 20.15368 |  |  |  |  | Calculated
Trace elements composition
Aluminium (Al) | mg/kg (dry) | 61 | [6 empty] | Measured
Arsenic (As) | mg/kg (dry) |  |  |  |  | 1.1
Boron (B) | mg/kg (dry) | 30 | [6 empty] | Measured
Barium (Ba) | mg/kg (dry) | 1.2 | [6 empty] | Measured
Calcium (Ca) | mg/kg (dry) | 15300 | [6 empty] | Measured
Cadmium (Cd) | mg/kg (dry) | 0.1 | [6 empty] | Measured
Cobalt (Co) | mg/kg (dry) |  |  |  |  | 0.6
Chromium (Cr) | mg/kg (dry) | 0.8 | [6 empty] | Measured
Copper (Cu) | mg/kg (dry) | 9.5 | [6 empty] | Measured
Iron (Fe) | mg/kg (dry) | 150 | [6 empty] | Measured
Potassium (K) | mg/kg (dry) | 15400 | [6 empty] | Measured
Magnesium (Mg) | mg/kg (dry) | 2000 | [6 empty] | Measured
Manganese (Mn) | mg/kg (dry) | 15 | [6 empty] | Measured
Molybdenium (Mo) | mg/kg (dry) | 0.5 | [6 empty] | Measured
Sodium (Na) | mg/kg (dry) | 440 | [6 empty] | Measured
Nickel (Ni) | mg/kg (dry) | 1.9 | [6 empty] | Measured
Phosphorus (P) | mg/kg (dry) | 2820 | [6 empty] | Measured
Lead (Pb) | mg/kg (dry) |  |  |  |  | 3
Antimony (Sb) | mg/kg (dry) |  |  |  |  | 1.2
Selenium (Se) | mg/kg (dry) |  |  |  |  | 0.9
Silicon (Si) | mg/kg (dry) | 6400 | [6 empty] | Measured
Tin (Sn) | mg/kg (dry) |  |  |  |  | 0.7
Strontium (Sr) | mg/kg (dry) | 44 | [6 empty] | Measured
Titanium (Ti) | mg/kg (dry) | 4 | [6 empty] | Measured
Vanadium (V) | mg/kg (dry) | 0.2 | [6 empty] | Measured
Zinc (Zn) | mg/kg (dry) | 23 | [6 empty] | Measured
Note on C17: ar: as received, the material in its original form (including ash and moisture)
Note on E17: daf: the dry and ash free material
Note on D17: dry: the dry material (including ash)