## Phyllis2 #120 wood, pine
Phyllis2
https://phyllis.nl/Biomass/View/120
wood, pine (#120)
ID-number | #120
Material | wood, pine
Classification | ECN Phyllis classification > untreated wood > fir/pine/spruce > wood, pine
NTA 8003 classification > [100] hout > [110] vers hout > [130] naaldhout > [131] naaldhout
Ash type | industrial
Submitter organisation | ECN (Netherlands)
Literature | http://edv1.vt.tuwien.ac.at/AG_HOFBA/BIOBIB/Biobib.htm (1997).
Values
Property | Unit | Value |  |  | Std dev | Det lim | Lab | Date | Method | Remarks
|  | ar | dry | daf
Main biomass properties
Proximate analysis
Moisture content | wt% (ar)
Ash content | wt% |  | 0.24
Ultimate analysis (macroelements)
Carbon | wt% |  | 50.10223 | 50.22276 |  |  |  |  | Unknown
Hydrogen | wt% |  | 6.337944 | 6.353192 |  |  |  |  | Unknown
Oxygen | wt% |  | 43.16349 | 43.26733 |  |  |  |  | Calculated
Nitrogen | wt% |  | 0.1082381 | 0.1084985 |  |  |  |  | Unknown
Sulphur | wt% |  | 0.04810583 | 0.04822156 |  |  |  |  | Unknown
Total (with halides) | wt% |  | 100 | 100 |  |  |  |  | Calculated
Heating value
Net calorific value (LHV) | MJ/kg |  | 18.78395 | 18.82914
Gross calorific value (HHV) | MJ/kg |  | 20.167 | 20.21552
HHVMilne | MJ/kg |  | 20.27065 | 20.31942 |  |  |  |  | Calculated
Note on C15: ar: as received, the material in its original form (including ash and moisture)
Note on E15: daf: the dry and ash free material
Note on D15: dry: the dry material (including ash)