## Phyllis2 #1201 miscanthus, fres
Phyllis2
https://phyllis.nl/Biomass/View/1201
miscanthus, fresh (#1201)
ID-number | #1201
Material | miscanthus, fresh
Classification | ECN Phyllis classification > grass/plant > miscanthus > miscanthus, fresh
NTA 8003 classification > [200] biomassa uit land- en tuinbouw > [210] gras > [212] olifantsgras/miscanthus
Ash type | 550 degC
Submitter organisation | ECN (Netherlands)
Submission date | 1998-05-11
Remarks | harvested November 1997
Literature | ECN laboratories.
Values
Property | Unit | Value |  |  | Std dev | Det lim | Lab | Date | Method | Remarks
|  | ar | dry | daf
Main biomass properties
Proximate analysis
Moisture content | wt% | 4.4
Ash content | wt% | 4.57924 | 4.79
Volatile matter | wt% | 71.5088 | 74.8 | 78.56318
Fixed carbon | wt% | 19.51196 | 20.41 | 21.43682 |  |  |  |  | Calculated
Ultimate analysis (macroelements)
Carbon | wt% | 44.89376 | 46.96 | 49.32255 |  |  |  |  | Measured
Hydrogen | wt% | 5.43964 | 5.69 | 5.976263 |  |  |  |  | Measured
Oxygen | wt% | 40.26672 | 42.12 | 44.23905 |  |  |  |  | Measured
Nitrogen | wt% | 0.512416 | 0.536 | 0.5629661 |  |  |  |  | Measured
Sulphur | wt% | 0.079348 | 0.083 | 0.08717572 |  |  |  |  | Measured
Total (with halides) | wt% | 100.619488 | 100.648 | 100.6806 |  |  |  |  | Calculated
Halides
Chlorine (Cl) | mg/kg | 4474.08 | 4680 | 4915.45 |  |  |  |  | Measured
Fluorine (F) | mg/kg | 9.56 | 10 | 10.5031 |  |  |  |  | Measured
Heating value
Net calorific value (LHV) | MJ/kg | 16.92684104 | 17.81834 | 18.71478
Gross calorific value (HHV) | MJ/kg | 18.22136 | 19.06 | 20.01891
HHVMilne | MJ/kg | 17.54522 | 18.35274 | 19.27606 |  |  |  |  | Calculated
Trace elements composition
Aluminium (Al) | mg/kg (dry) | 150 | [6 empty] | Measured
Arsenic (As) | mg/kg (dry) |  |  |  |  | 1.1
Boron (B) | mg/kg (dry) | 4.5 | [6 empty] | Measured
Barium (Ba) | mg/kg (dry) | 3.5 | [6 empty] | Measured
Calcium (Ca) | mg/kg (dry) | 2400 | [6 empty] | Measured
Cadmium (Cd) | mg/kg (dry) | 0.2 | [6 empty] | Measured
Cobalt (Co) | mg/kg (dry) |  |  |  |  | 0.6
Chromium (Cr) | mg/kg (dry) | 2.6 | [6 empty] | Measured
Copper (Cu) | mg/kg (dry) | 2.5 | [6 empty] | Measured
Iron (Fe) | mg/kg (dry) | 100 | [6 empty] | Measured
Potassium (K) | mg/kg (dry) | 12000 | [6 empty] | Measured
Magnesium (Mg) | mg/kg (dry) | 540 | [6 empty] | Measured
Manganese (Mn) | mg/kg (dry) | 7.8 | [6 empty] | Measured
Molybdenium (Mo) | mg/kg (dry) | 0.9 | [6 empty] | Measured
Sodium (Na) | mg/kg (dry) | 260 | [6 empty] | Measured
Nickel (Ni) | mg/kg (dry) | 2.3 | [6 empty] | Measured
Phosphorus (P) | mg/kg (dry) | 560 | [6 empty] | Measured
Lead (Pb) | mg/kg (dry) |  |  |  |  | 3
Antimony (Sb) | mg/kg (dry) |  |  |  |  | 1.2
Selenium (Se) | mg/kg (dry) |  |  |  |  | 0.9
Silicon (Si) | mg/kg (dry) | 10800 | [6 empty] | Measured
Tin (Sn) | mg/kg (dry) | 1.4 | [6 empty] | Measured
Strontium (Sr) | mg/kg (dry) | 7.7 | [6 empty] | Measured
Titanium (Ti) | mg/kg (dry) | 6.3 | [6 empty] | Measured
Vanadium (V) | mg/kg (dry) | 0.4 | [6 empty] | Measured
Zinc (Zn) | mg/kg (dry) | 12 | [6 empty] | Measured
Ash melting behaviour
American standard method, measured in oxidizing conditions
IDT (initial deformation temperature) | °C | 1012
SOT (softening or spherical temperature) | °C | 1037
HT (hemispherical temperature) | °C | 1065
FT (fluid temperature) | °C | 1150
Note on C17: ar: as received, the material in its original form (including ash and moisture)
Note on E17: daf: the dry and ash free material
Note on D17: dry: the dry material (including ash)