## Phyllis2 #1202 miscanthus, fres
Phyllis2
https://phyllis.nl/Biomass/View/1202
miscanthus, fresh (#1202)
ID-number | #1202
Material | miscanthus, fresh
Classification | ECN Phyllis classification > grass/plant > miscanthus > miscanthus, fresh
NTA 8003 classification > [200] biomassa uit land- en tuinbouw > [210] gras > [212] olifantsgras/miscanthus
Ash type | 550 degC
Submitter organisation | ECN (Netherlands)
Submission date | 1998-05-11
Remarks | harvested February 1998
Literature | ECN laboratories.
Values
Property | Unit | Value |  |  | Std dev | Det lim | Lab | Date | Method | Remarks
|  | ar | dry | daf
Main biomass properties
Proximate analysis
Moisture content | wt% | 6.9
Ash content | wt% | 4.3757 | 4.7
Volatile matter | wt% | 69.3595 | 74.5 | 78.17419
Fixed carbon | wt% | 19.3648 | 20.8 | 21.82581 |  |  |  |  | Calculated
Ultimate analysis (macroelements)
Carbon | wt% | 43.71045 | 46.95 | 49.26548 |  |  |  |  | Measured
Hydrogen | wt% | 5.332768 | 5.728 | 6.010493 |  |  |  |  | Measured
Oxygen | wt% | 39.11131 | 42.01 | 44.08185 |  |  |  |  | Measured
Nitrogen | wt% | 0.523222 | 0.562 | 0.5897167 |  |  |  |  | Measured
Sulphur | wt% | 0.089376 | 0.096 | 0.1007345 |  |  |  |  | Measured
Total (with halides) | wt% | 100.5560863 | 100.5973 | 100.6268 |  |  |  |  | Calculated
Halides
Chlorine (Cl) | mg/kg | 5120.5 | 5500 | 5771.249 |  |  |  |  | Measured
Fluorine (F) | mg/kg | 12.103 | 13 | 13.64113 |  |  |  |  | Measured
Heating value
Net calorific value (LHV) | MJ/kg | 16.34741955 | 17.74005 | 18.61495
Gross calorific value (HHV) | MJ/kg | 17.67969 | 18.99 | 19.92655
HHVMilne | MJ/kg | 17.14137 | 18.41178137 | 19.31981 |  |  |  |  | Calculated
Trace elements composition
Aluminium (Al) | mg/kg (dry) | 69 | [6 empty] | Measured
Arsenic (As) | mg/kg (dry) | 1.7 | [6 empty] | Measured
Boron (B) | mg/kg (dry) | 3.1 | [6 empty] | Measured
Barium (Ba) | mg/kg (dry) | 1.4 | [6 empty] | Measured
Calcium (Ca) | mg/kg (dry) | 990 | [6 empty] | Measured
Cadmium (Cd) | mg/kg (dry) | 1.2 | [6 empty] | Measured
Cobalt (Co) | mg/kg (dry) |  |  |  |  | 0.6
Chromium (Cr) | mg/kg (dry) | 2.1 | [6 empty] | Measured
Copper (Cu) | mg/kg (dry) | 2.5 | [6 empty] | Measured
Iron (Fe) | mg/kg (dry) | 61 | [6 empty] | Measured
Potassium (K) | mg/kg (dry) | 16400 | [6 empty] | Measured
Magnesium (Mg) | mg/kg (dry) | 480 | [6 empty] | Measured
Manganese (Mn) | mg/kg (dry) | 13 | [6 empty] | Measured
Molybdenium (Mo) | mg/kg (dry) | 0.7 | [6 empty] | Measured
Sodium (Na) | mg/kg (dry) | 420 | [6 empty] | Measured
Nickel (Ni) | mg/kg (dry) | 2 | [6 empty] | Measured
Phosphorus (P) | mg/kg (dry) | 540 | [6 empty] | Measured
Lead (Pb) | mg/kg (dry) | 3.6 | [6 empty] | Measured
Antimony (Sb) | mg/kg (dry) |  |  |  |  | 1.2
Selenium (Se) | mg/kg (dry) |  |  |  |  | 0.9
Silicon (Si) | mg/kg (dry) | 7700 | [6 empty] | Measured
Tin (Sn) | mg/kg (dry) | 1.6 | [6 empty] | Measured
Strontium (Sr) | mg/kg (dry) | 4.9 | [6 empty] | Measured
Titanium (Ti) | mg/kg (dry) | 3.8 | [6 empty] | Measured
Vanadium (V) | mg/kg (dry) | 0.3 | [6 empty] | Measured
Zinc (Zn) | mg/kg (dry) | 16 | [6 empty] | Measured
Ash melting behaviour
American standard method, measured in oxidizing conditions
IDT (initial deformation temperature) | °C | 787
SOT (softening or spherical temperature) | °C | 826
HT (hemispherical temperature) | °C | 959
FT (fluid temperature) | °C | 1101
Note on C17: ar: as received, the material in its original form (including ash and moisture)
Note on E17: daf: the dry and ash free material
Note on D17: dry: the dry material (including ash)