## Phyllis2 #1203 miscanthus, sila
Phyllis2
https://phyllis.nl/Biomass/View/1203
miscanthus, silage (#1203)
ID-number | #1203
Material | miscanthus, silage
Classification | ECN Phyllis classification > grass/plant > miscanthus > miscanthus, silage
NTA 8003 classification > [200] biomassa uit land- en tuinbouw > [210] gras > [212] olifantsgras/miscanthus
Ash type | 550 degC
Submitter organisation | ECN (Netherlands)
Submission date | 1998-05-11
Remarks | silage from November to March
Literature | ECN laboratories.
Values
Property | Unit | Value |  |  | Std dev | Det lim | Lab | Date | Method | Remarks
|  | ar | dry | daf
Main biomass properties
Proximate analysis
Moisture content | wt% | 2.8
Ash content | wt% | 4.86972 | 5.01
Volatile matter | wt% | 73.1916 | 75.3 | 79.2715
Fixed carbon | wt% | 19.13868 | 19.69 | 20.7285 |  |  |  |  | Calculated
Ultimate analysis (macroelements)
Carbon | wt% | 45.82008 | 47.14 | 49.62628 |  |  |  |  | Measured
Hydrogen | wt% | 5.61816 | 5.78 | 6.084851 |  |  |  |  | Measured
Oxygen | wt% | 40.581 | 41.75 | 43.95199 |  |  |  |  | Measured
Nitrogen | wt% | 0.435456 | 0.448 | 0.4716286 |  |  |  |  | Measured
Sulphur | wt% | 0.076788 | 0.079 | 0.08316665 |  |  |  |  | Measured
Total (with halides) | wt% | 100.263412 | 100.271 | 100.2853 |  |  |  |  | Calculated
Halides
Chlorine (Cl) | mg/kg | 612.36 | 630 | 663.2277 |  |  |  |  | Measured
Fluorine (F) | mg/kg | 9.72 | 10 | 10.52742 |  |  |  |  | Measured
Heating value
Net calorific value (LHV) | MJ/kg | 17.44578212 | 18.01871 | 18.96906
Gross calorific value (HHV) | MJ/kg | 18.74016 | 19.28 | 20.29687
HHVMilne | MJ/kg | 18.06437 | 18.58475 | 19.56495 |  |  |  |  | Calculated
Trace elements composition
Aluminium (Al) | mg/kg (dry) | 57 | [6 empty] | Measured
Arsenic (As) | mg/kg (dry) |  |  |  |  | 1.1
Boron (B) | mg/kg (dry) | 4.6 | [6 empty] | Measured
Barium (Ba) | mg/kg (dry) | 3.6 | [6 empty] | Measured
Calcium (Ca) | mg/kg (dry) | 2000 | [6 empty] | Measured
Cadmium (Cd) | mg/kg (dry) | 0.2 | [6 empty] | Measured
Cobalt (Co) | mg/kg (dry) |  |  |  |  | 0.6
Chromium (Cr) | mg/kg (dry) | 0.4 | [6 empty] | Measured
Copper (Cu) | mg/kg (dry) | 2.5 | [6 empty] | Measured
Iron (Fe) | mg/kg (dry) | 64 | [6 empty] | Measured
Potassium (K) | mg/kg (dry) | 12000 | [6 empty] | Measured
Magnesium (Mg) | mg/kg (dry) | 530 | [6 empty] | Measured
Manganese (Mn) | mg/kg (dry) | 12 | [6 empty] | Measured
Molybdenium (Mo) | mg/kg (dry) | 1.7 | [6 empty] | Measured
Sodium (Na) | mg/kg (dry) | 210 | [6 empty] | Measured
Nickel (Ni) | mg/kg (dry) |  |  |  |  | 0.6
Phosphorus (P) | mg/kg (dry) | 660 | [6 empty] | Measured
Lead (Pb) | mg/kg (dry) |  |  |  |  | 3
Antimony (Sb) | mg/kg (dry) |  |  |  |  | 1.2
Selenium (Se) | mg/kg (dry) | 1 | [6 empty] | Measured
Silicon (Si) | mg/kg (dry) | 10000 | [6 empty] | Measured
Tin (Sn) | mg/kg (dry) |  |  |  |  | 0.7
Strontium (Sr) | mg/kg (dry) | 8.7 | [6 empty] | Measured
Titanium (Ti) | mg/kg (dry) | 3.3 | [6 empty] | Measured
Vanadium (V) | mg/kg (dry) | 0.2 | [6 empty] | Measured
Zinc (Zn) | mg/kg (dry) | 17 | [6 empty] | Measured
Note on C17: ar: as received, the material in its original form (including ash and moisture)
Note on E17: daf: the dry and ash free material
Note on D17: dry: the dry material (including ash)