## Phyllis2 #1204 miscanthus, sila
Phyllis2
https://phyllis.nl/Biomass/View/1204
miscanthus, silage, dried (#1204)
ID-number | #1204
Material | miscanthus, silage, dried
Classification | ECN Phyllis classification > grass/plant > miscanthus > miscanthus, silage, dried
NTA 8003 classification > [200] biomassa uit land- en tuinbouw > [210] gras > [212] olifantsgras/miscanthus
Ash type | 550 degC
Submitter organisation | ECN (Netherlands)
Submission date | 1998-05-11
Remarks | silage from November to March, squeeze dried
Literature | ECN laboratories.
Values
Property | Unit | Value |  |  | Std dev | Det lim | Lab | Date | Method | Remarks
|  | ar | dry | daf
Main biomass properties
Proximate analysis
Moisture content | wt% | 2.6
Ash content | wt% | 4.60702 | 4.73
Volatile matter | wt% | 73.4396 | 75.4 | 79.14349
Fixed carbon | wt% | 19.35338 | 19.87 | 20.85651 |  |  |  |  | Calculated
Ultimate analysis (macroelements)
Carbon | wt% | 46.05072 | 47.28 | 49.62737 |  |  |  |  | Measured
Hydrogen | wt% | 5.63946 | 5.79 | 6.077464 |  |  |  |  | Measured
Oxygen | wt% | 40.83008 | 41.92 | 44.00126 |  |  |  |  | Measured
Nitrogen | wt% | 0.41882 | 0.43 | 0.4513488 |  |  |  |  | Measured
Sulphur | wt% | 0.062336 | 0.064 | 0.0671775 |  |  |  |  | Measured
Total (with halides) | wt% | 100.671086 | 100.689 | 100.7232 |  |  |  |  | Calculated
Halides
Chlorine (Cl) | mg/kg | 4616.76 | 4740 | 4975.333 |  |  |  |  | Measured
Fluorine (F) | mg/kg | 9.74 | 10 | 10.49648 |  |  |  |  | Measured
Heating value
Net calorific value (LHV) | MJ/kg | 17.56249248 | 18.09652 | 18.99498
Gross calorific value (HHV) | MJ/kg | 18.85664 | 19.36 | 20.32119
HHVMilne | MJ/kg | 18.14592 | 18.6303 | 19.55527 |  |  |  |  | Calculated
Trace elements composition
Aluminium (Al) | mg/kg (dry) | 76 | [6 empty] | Measured
Arsenic (As) | mg/kg (dry) |  |  |  |  | 1.1
Boron (B) | mg/kg (dry) | 3.9 | [6 empty] | Measured
Barium (Ba) | mg/kg (dry) | 1.8 | [6 empty] | Measured
Calcium (Ca) | mg/kg (dry) | 1600 | [6 empty] | Measured
Cadmium (Cd) | mg/kg (dry) | 0.2 | [6 empty] | Measured
Cobalt (Co) | mg/kg (dry) |  |  |  |  | 0.6
Chromium (Cr) | mg/kg (dry) | 0.4 | [6 empty] | Measured
Copper (Cu) | mg/kg (dry) | 2.2 | [6 empty] | Measured
Iron (Fe) | mg/kg (dry) | 73 | [6 empty] | Measured
Potassium (K) | mg/kg (dry) | 8900 | [6 empty] | Measured
Magnesium (Mg) | mg/kg (dry) | 390 | [6 empty] | Measured
Manganese (Mn) | mg/kg (dry) | 10 | [6 empty] | Measured
Molybdenium (Mo) | mg/kg (dry) | 1.1 | [6 empty] | Measured
Sodium (Na) | mg/kg (dry) | 160 | [6 empty] | Measured
Nickel (Ni) | mg/kg (dry) |  |  |  |  | 0.6
Phosphorus (P) | mg/kg (dry) | 520 | [6 empty] | Measured
Lead (Pb) | mg/kg (dry) |  |  |  |  | 3
Antimony (Sb) | mg/kg (dry) |  |  |  |  | 1.2
Selenium (Se) | mg/kg (dry) |  |  |  |  | 0.9
Silicon (Si) | mg/kg (dry) | 10000 | [6 empty] | Measured
Tin (Sn) | mg/kg (dry) |  |  |  |  | 0.7
Strontium (Sr) | mg/kg (dry) | 7.1 | [6 empty] | Measured
Titanium (Ti) | mg/kg (dry) | 4.2 | [6 empty] | Measured
Vanadium (V) | mg/kg (dry) | 0.2 | [6 empty] | Measured
Zinc (Zn) | mg/kg (dry) | 15 | [6 empty] | Measured
Note on C17: ar: as received, the material in its original form (including ash and moisture)
Note on E17: daf: the dry and ash free material
Note on D17: dry: the dry material (including ash)