## Phyllis2 #121 wood, pine
Phyllis2
https://phyllis.nl/Biomass/View/121
wood, pine (#121)
ID-number | #121
Material | wood, pine
Classification | ECN Phyllis classification > untreated wood > fir/pine/spruce > wood, pine
NTA 8003 classification > [100] hout > [110] vers hout > [130] naaldhout > [131] naaldhout
Ash type | industrial
Submitter organisation | ECN (Netherlands)
Literature | http://edv1.vt.tuwien.ac.at/AG_HOFBA/BIOBIB/Biobib.htm (1997).
Values
Property | Unit | Value |  |  | Std dev | Det lim | Lab | Date | Method | Remarks
|  | ar | dry | daf
Main biomass properties
Proximate analysis
Moisture content | wt% (ar)
Ash content | wt% |  | 0.33
Ultimate analysis (macroelements)
Carbon | wt% |  | 51.09472 | 51.26389 |  |  |  |  | Unknown
Hydrogen | wt% |  | 6.41853 | 6.439781 |  |  |  |  | Unknown
Oxygen | wt% |  | 42.05304 | 42.19227 |  |  |  |  | Calculated
Nitrogen | wt% |  | 0.04609357 | 0.04624618 |  |  |  |  | Unknown
Sulphur | wt% |  | 0.04609357 | 0.04624618 |  |  |  |  | Unknown
Total (with halides) | wt% |  | 100 | 100 |  |  |  |  | Calculated
Halides
Chlorine (Cl) | mg/kg |  | 115.2339 | 115.6154 |  |  |  |  | Unknown
Heating value
Net calorific value (LHV) | MJ/kg |  | 19.34337 | 19.40741
Gross calorific value (HHV) | MJ/kg |  | 20.744 | 20.81268
HHVMilne | MJ/kg |  | 20.85483 | 20.92388 |  |  |  |  | Calculated
Note on C15: ar: as received, the material in its original form (including ash and moisture)
Note on E15: daf: the dry and ash free material
Note on D15: dry: the dry material (including ash)