## Phyllis2 #1217 wood, alder, red
Phyllis2
https://phyllis.nl/Biomass/View/1217
wood, alder, red (#1217)
ID-number | #1217
Material | wood, alder, red
Classification | ECN Phyllis classification > untreated wood > birch
NTA 8003 classification > [100] hout > [110] vers hout > [120] loofhout > [122] zacht loofhout
Submitter organisation | ECN (Netherlands)
Submission date | 1998-06-04
Literature | O. Kitani and C. W. Hall: Biomass Handbook, Gordon and Breach science publishers, New York (1989).
Values
Property | Unit | Value |  |  | Std dev | Det lim | Lab | Date | Method | Remarks
|  | ar | dry | daf
Main biomass properties
Proximate analysis
Moisture content | wt% (ar)
Ash content | wt% |  | 0.4
Volatile matter | wt% |  | 87.1 | 87.4498
Fixed carbon | wt% |  | 12.5 | 12.5502 |  |  |  |  | Calculated
Ultimate analysis (macroelements)
Carbon | wt% |  | 49.55 | 49.749 |  |  |  |  | Measured
Hydrogen | wt% |  | 6.06 | 6.084337 |  |  |  |  | Measured
Oxygen | wt% |  | 43.78 | 43.95582 |  |  |  |  | Measured
Nitrogen | wt% |  | 0.13 | 0.1305221 |  |  |  |  | Measured
Sulphur | wt% |  | 0.07 | 0.07028112 |  |  |  |  | Measured
Total (with halides) | wt% |  | 99.99 | 99.98996 |  |  |  |  | Calculated
Heating value
Net calorific value (LHV) | MJ/kg |  | 17.9776 | 18.0498
Gross calorific value (HHV) | MJ/kg |  | 19.3 | 19.37751
HHVMilne | MJ/kg |  | 19.63737648 | 19.71624 |  |  |  |  | Calculated
Note on C15: ar: as received, the material in its original form (including ash and moisture)
Note on E15: daf: the dry and ash free material
Note on D15: dry: the dry material (including ash)