## Phyllis2 #1218 almond hulls
Phyllis2
https://phyllis.nl/Biomass/View/1218
almond hulls (#1218)
ID-number | #1218
Material | almond hulls
Classification | ECN Phyllis classification > husk/shell/pit > almond > almond hulls
NTA 8003 classification > [200] biomassa uit land- en tuinbouw > [230] restproducten (doppen) > [235] amandeldoppen
Submitter organisation | ECN (Netherlands)
Submission date | 1998-06-04
Literature | O. Kitani and C. W. Hall: Biomass Handbook, Gordon and Breach science publishers, New York (1989).
Values
Property | Unit | Value |  |  | Std dev | Det lim | Lab | Date | Method | Remarks
|  | ar | dry | daf
Main biomass properties
Proximate analysis
Moisture content | wt% (ar)
Ash content | wt% |  | 5.78
Volatile matter | wt% |  | 71.33 | 75.70579
Fixed carbon | wt% |  | 22.89 | 24.29421 |  |  |  |  | Calculated
Ultimate analysis (macroelements)
Carbon | wt% |  | 45.79 | 48.59902 |  |  |  |  | Measured
Hydrogen | wt% |  | 5.36 | 5.688813 |  |  |  |  | Measured
Oxygen | wt% |  | 40.6 | 43.09064 |  |  |  |  | Measured
Nitrogen | wt% |  | 0.96 | 1.018892 |  |  |  |  | Measured
Sulphur | wt% |  | 0.01 | 0.01061346 |  |  |  |  | Measured
Total (with halides) | wt% |  | 98.58 | 98.49289 |  |  |  |  | Calculated
Halides
Chlorine (Cl) | mg/kg |  | 800 | 849.0766 |  |  |  |  | Measured
Heating value
Net calorific value (LHV) | MJ/kg |  | 17.05036 | 18.09633
Gross calorific value (HHV) | MJ/kg |  | 18.22 | 19.33772
HHVMilne | MJ/kg |  | 17.63047 | 18.71203 |  |  |  |  | Calculated
Note on C15: ar: as received, the material in its original form (including ash and moisture)
Note on E15: daf: the dry and ash free material
Note on D15: dry: the dry material (including ash)