## Phyllis2 #1219 almond prunings
Phyllis2
https://phyllis.nl/Biomass/View/1219
almond prunings (#1219)
ID-number | #1219
Material | almond prunings
Classification | ECN Phyllis classification > untreated wood > other hard wood
NTA 8003 classification > [100] hout > [110] vers hout > [120] loofhout > [126] hard loofhout met schors
Submitter organisation | ECN (Netherlands)
Submission date | 1998-06-04
Literature | O. Kitani and C. W. Hall: Biomass Handbook, Gordon and Breach science publishers, New York (1989).
Values
Property | Unit | Value |  |  | Std dev | Det lim | Lab | Date | Method | Remarks
|  | ar | dry | daf
Main biomass properties
Proximate analysis
Moisture content | wt% (ar)
Ash content | wt% |  | 1.63
Volatile matter | wt% |  | 76.83 | 78.10308
Fixed carbon | wt% |  | 21.54 | 21.89692 |  |  |  |  | Calculated
Ultimate analysis (macroelements)
Carbon | wt% |  | 51.3 | 52.15005 |  |  |  |  | Measured
Hydrogen | wt% |  | 5.29 | 5.377656 |  |  |  |  | Measured
Oxygen | wt% |  | 40.9 | 41.57772 |  |  |  |  | Measured
Nitrogen | wt% |  | 0.66 | 0.6709363 |  |  |  |  | Measured
Sulphur | wt% |  | 0.01 | 0.0101657 |  |  |  |  | Measured
Total (with halides) | wt% |  | 99.83 | 99.82718 |  |  |  |  | Calculated
Halides
Chlorine (Cl) | mg/kg |  | 400 | 406.628 |  |  |  |  | Measured
Heating value
Net calorific value (LHV) | MJ/kg |  | 18.85563 | 19.16807
Gross calorific value (HHV) | MJ/kg |  | 20.01 | 20.34157
HHVMilne | MJ/kg |  | 19.47563 | 19.79835 |  |  |  |  | Calculated
Note on C15: ar: as received, the material in its original form (including ash and moisture)
Note on E15: daf: the dry and ash free material
Note on D15: dry: the dry material (including ash)