## Phyllis2 #1220 almond shells
Phyllis2
https://phyllis.nl/Biomass/View/1220
almond shells (#1220)
ID-number | #1220
Material | almond shells
Classification | ECN Phyllis classification > husk/shell/pit > almond > almond shells
NTA 8003 classification > [200] biomassa uit land- en tuinbouw > [230] restproducten (doppen) > [235] amandeldoppen
Submitter organisation | ECN (Netherlands)
Submission date | 1998-06-04
Literature | O. Kitani and C. W. Hall: Biomass Handbook, Gordon and Breach science publishers, New York (1989).
Values
Property | Unit | Value |  |  | Std dev | Det lim | Lab | Date | Method | Remarks
|  | ar | dry | daf
Main biomass properties
Proximate analysis
Moisture content | wt% (ar)
Ash content | wt% |  | 4.81
Volatile matter | wt% |  | 73.45 | 77.16147
Fixed carbon | wt% |  | 21.74 | 22.83853 |  |  |  |  | Calculated
Ultimate analysis (macroelements)
Carbon | wt% |  | 44.98 | 47.25286 |  |  |  |  | Measured
Hydrogen | wt% |  | 5.97 | 6.271667 |  |  |  |  | Measured
Oxygen | wt% |  | 42.27 | 44.40592 |  |  |  |  | Measured
Nitrogen | wt% |  | 1.16 | 1.218615 |  |  |  |  | Measured
Sulphur | wt% |  | 0.02 | 0.02101061 |  |  |  |  | Measured
Total (with halides) | wt% |  | 99.21 | 99.17008 |  |  |  |  | Calculated
Heating value
Net calorific value (LHV) | MJ/kg |  | 18.07724 | 18.99069
Gross calorific value (HHV) | MJ/kg |  | 19.38 | 20.35928
HHVMilne | MJ/kg |  | 17.95024 | 18.85727 |  |  |  |  | Calculated
Note on C15: ar: as received, the material in its original form (including ash and moisture)
Note on E15: daf: the dry and ash free material
Note on D15: dry: the dry material (including ash)