## Phyllis2 #1223 bean straw
Phyllis2
https://phyllis.nl/Biomass/View/1223
bean straw (#1223)
ID-number | #1223
Material | bean straw
Classification | ECN Phyllis classification > straw (stalk/cob/ear) > others
NTA 8003 classification > [200] biomassa uit land- en tuinbouw > [220] stro > [229] overig stro
Submitter organisation | ECN (Netherlands)
Submission date | 1998-06-04
Literature | O. Kitani and C. W. Hall: Biomass Handbook, Gordon and Breach science publishers, New York (1989).
Values
Property | Unit | Value |  |  | Std dev | Det lim | Lab | Date | Method | Remarks
|  | ar | dry | daf
Main biomass properties
Proximate analysis
Moisture content | wt% (ar)
Ash content | wt% |  | 5.93
Volatile matter | wt% |  | 75.3 | 80.04677
Fixed carbon | wt% |  | 18.77 | 19.95323 |  |  |  |  | Calculated
Ultimate analysis (macroelements)
Carbon | wt% |  | 42.97 | 45.67875 |  |  |  |  | Measured
Hydrogen | wt% |  | 5.59 | 5.942383 |  |  |  |  | Measured
Oxygen | wt% |  | 44.93 | 47.7623 |  |  |  |  | Measured
Nitrogen | wt% |  | 0.83 | 0.8823217 |  |  |  |  | Measured
Sulphur | wt% |  | 0.01 | 0.01063038 |  |  |  |  | Measured
Total (with halides) | wt% |  | 100.39 | 100.4146 |  |  |  |  | Calculated
Halides
Chlorine (Cl) | mg/kg |  | 1300 | 1381.95 |  |  |  |  | Measured
Heating value
Net calorific value (LHV) | MJ/kg |  | 16.24017 | 17.26392
Gross calorific value (HHV) | MJ/kg |  | 17.46 | 18.56065
HHVMilne | MJ/kg |  | 16.46689 | 17.50493 |  |  |  |  | Calculated
Note on C15: ar: as received, the material in its original form (including ash and moisture)
Note on E15: daf: the dry and ash free material
Note on D15: dry: the dry material (including ash)