## Phyllis2 #1225 wood, black locu
Phyllis2
https://phyllis.nl/Biomass/View/1225
wood, black locust (Robinia pseudoacacia) (#1225)
ID-number | #1225
Material | wood, black locust (Robinia pseudoacacia)
Classification | ECN Phyllis classification > untreated wood > other hard wood
NTA 8003 classification > [100] hout > [110] vers hout > [120] loofhout > [125] hard loofhout
Submitter organisation | ECN (Netherlands)
Submission date | 1998-06-11
Literature | O. Kitani and C. W. Hall: Biomass Handbook, Gordon and Breach science publishers, New York (1989).
Values
Property | Unit | Value |  |  | Std dev | Det lim | Lab | Date | Method | Remarks
|  | ar | dry | daf
Main biomass properties
Proximate analysis
Moisture content | wt% (ar)
Ash content | wt% |  | 0.8
Volatile matter | wt% |  | 80.94 | 81.59274
Fixed carbon | wt% |  | 18.26 | 18.40726 |  |  |  |  | Calculated
Ultimate analysis (macroelements)
Carbon | wt% |  | 50.73 | 51.13911 |  |  |  |  | Measured
Hydrogen | wt% |  | 5.71 | 5.756048 |  |  |  |  | Measured
Oxygen | wt% |  | 41.93 | 42.26815 |  |  |  |  | Measured
Nitrogen | wt% |  | 0.57 | 0.5745968 |  |  |  |  | Measured
Sulphur | wt% |  | 0.01 | 0.01008065 |  |  |  |  | Measured
Total (with halides) | wt% |  | 99.83 | 99.82863 |  |  |  |  | Calculated
Halides
Chlorine (Cl) | mg/kg |  | 800 | 806.4516 |  |  |  |  | Measured
Heating value
Net calorific value (LHV) | MJ/kg |  | 18.46398 | 18.61288
Gross calorific value (HHV) | MJ/kg |  | 19.71 | 19.86895
HHVMilne | MJ/kg |  | 19.73609392 | 19.89526 |  |  |  |  | Calculated
Note on C15: ar: as received, the material in its original form (including ash and moisture)
Note on E15: daf: the dry and ash free material
Note on D15: dry: the dry material (including ash)