## Phyllis2 #1226 wood, black oak
Phyllis2
https://phyllis.nl/Biomass/View/1226
wood, black oak (#1226)
ID-number | #1226
Material | wood, black oak
Classification | ECN Phyllis classification > untreated wood > oak
NTA 8003 classification > [100] hout > [110] vers hout > [120] loofhout > [125] hard loofhout
Submitter organisation | ECN (Netherlands)
Submission date | 1998-06-11
Literature | O. Kitani and C. W. Hall: Biomass Handbook, Gordon and Breach science publishers, New York (1989).
Values
Property | Unit | Value |  |  | Std dev | Det lim | Lab | Date | Method | Remarks
|  | ar | dry | daf
Main biomass properties
Proximate analysis
Moisture content | wt% (ar)
Ash content | wt% |  | 1.4
Volatile matter | wt% |  | 85.6 | 86.81542
Fixed carbon | wt% |  | 13 | 13.18458 |  |  |  |  | Calculated
Ultimate analysis (macroelements)
Carbon | wt% |  | 48.97 | 49.66531 |  |  |  |  | Measured
Hydrogen | wt% |  | 6.04 | 6.125761 |  |  |  |  | Measured
Oxygen | wt% |  | 43.48 | 44.09736 |  |  |  |  | Measured
Nitrogen | wt% |  | 0.15 | 0.1521298 |  |  |  |  | Measured
Sulphur | wt% |  | 0.02 | 0.02028398 |  |  |  |  | Measured
Total (with halides) | wt% |  | 100.06 | 100.0609 |  |  |  |  | Calculated
Heating value
Net calorific value (LHV) | MJ/kg |  | 17.33197 | 17.57806
Gross calorific value (HHV) | MJ/kg |  | 18.65 | 18.91481
HHVMilne | MJ/kg |  | 19.42830188 | 19.70416 |  |  |  |  | Calculated
Note on C15: ar: as received, the material in its original form (including ash and moisture)
Note on E15: daf: the dry and ash free material
Note on D15: dry: the dry material (including ash)