## Phyllis2 #1227 wood, black waln
Phyllis2
https://phyllis.nl/Biomass/View/1227
wood, black walnut prunings (#1227)
ID-number | #1227
Material | wood, black walnut prunings
Classification | ECN Phyllis classification > untreated wood > other hard wood
NTA 8003 classification > [100] hout > [110] vers hout > [120] loofhout > [126] hard loofhout met schors
Submitter organisation | ECN (Netherlands)
Submission date | 1998-06-11
Literature | O. Kitani and C. W. Hall: Biomass Handbook, Gordon and Breach science publishers, New York (1989).
Values
Property | Unit | Value |  |  | Std dev | Det lim | Lab | Date | Method | Remarks
|  | ar | dry | daf
Main biomass properties
Proximate analysis
Moisture content | wt% (ar)
Ash content | wt% |  | 0.78
Volatile matter | wt% |  | 80.69 | 81.32433
Fixed carbon | wt% |  | 18.53 | 18.67567 |  |  |  |  | Calculated
Ultimate analysis (macroelements)
Carbon | wt% |  | 49.8 | 50.19149 |  |  |  |  | Measured
Hydrogen | wt% |  | 5.82 | 5.865753 |  |  |  |  | Measured
Oxygen | wt% |  | 43.25 | 43.59 |  |  |  |  | Measured
Nitrogen | wt% |  | 0.22 | 0.2217295 |  |  |  |  | Measured
Sulphur | wt% |  | 0.01 | 0.01007861 |  |  |  |  | Measured
Total (with halides) | wt% |  | 99.93 | 99.92945 |  |  |  |  | Calculated
Halides
Chlorine (Cl) | mg/kg |  | 500 | 503.9307 |  |  |  |  | Measured
Heating value
Net calorific value (LHV) | MJ/kg |  | 18.55998 | 18.70589
Gross calorific value (HHV) | MJ/kg |  | 19.83 | 19.98589
HHVMilne | MJ/kg |  | 19.44829 | 19.60117 |  |  |  |  | Calculated
Note on C15: ar: as received, the material in its original form (including ash and moisture)
Note on E15: daf: the dry and ash free material
Note on D15: dry: the dry material (including ash)