## Phyllis2 #1229 wood, casuarina
Phyllis2
https://phyllis.nl/Biomass/View/1229
wood, casuarina (#1229)
ID-number | #1229
Material | wood, casuarina
Classification | ECN Phyllis classification > untreated wood > tropical hard wood > wood, casuarina
NTA 8003 classification > [100] hout > [110] vers hout > [120] loofhout > [125] hard loofhout
Submitter organisation | ECN (Netherlands)
Submission date | 1998-06-11
Remarks | Tjemara
Literature | O. Kitani and C. W. Hall: Biomass Handbook, Gordon and Breach science publishers, New York (1989).
Values
Property | Unit | Value |  |  | Std dev | Det lim | Lab | Date | Method | Remarks
|  | ar | dry | daf
Main biomass properties
Proximate analysis
Moisture content | wt% (ar)
Ash content | wt% |  | 1.4
Volatile matter | wt% |  | 78.94 | 80.06085
Fixed carbon | wt% |  | 19.66 | 19.93915 |  |  |  |  | Calculated
Ultimate analysis (macroelements)
Carbon | wt% |  | 48.61 | 49.3002 |  |  |  |  | Measured
Hydrogen | wt% |  | 5.83 | 5.912779 |  |  |  |  | Measured
Oxygen | wt% |  | 43.36 | 43.97566 |  |  |  |  | Measured
Nitrogen | wt% |  | 0.59 | 0.5983773 |  |  |  |  | Measured
Sulphur | wt% |  | 0.02 | 0.02028398 |  |  |  |  | Measured
Total (with halides) | wt% |  | 99.97 | 99.96957 |  |  |  |  | Calculated
Halides
Chlorine (Cl) | mg/kg |  | 1600 | 1622.718 |  |  |  |  | Measured
Heating value
Net calorific value (LHV) | MJ/kg |  | 18.16779 | 18.42575
Gross calorific value (HHV) | MJ/kg |  | 19.44 | 19.71602
HHVMilne | MJ/kg |  | 18.98952188 | 19.25915 |  |  |  |  | Calculated
Note on C16: ar: as received, the material in its original form (including ash and moisture)
Note on E16: daf: the dry and ash free material
Note on D16: dry: the dry material (including ash)