## Phyllis2 #1230 cattails
Phyllis2
https://phyllis.nl/Biomass/View/1230
cattails (#1230)
ID-number | #1230
Material | cattails
Classification | ECN Phyllis classification > grass/plant > other grass
NTA 8003 classification > [200] biomassa uit land- en tuinbouw > [210] gras > [219] overig gras
Submitter organisation | ECN (Netherlands)
Submission date | 1998-06-11
Literature | O. Kitani and C. W. Hall: Biomass Handbook, Gordon and Breach science publishers, New York (1989).
Values
Property | Unit | Value |  |  | Std dev | Det lim | Lab | Date | Method | Remarks
|  | ar | dry | daf
Main biomass properties
Proximate analysis
Moisture content | wt% (ar)
Ash content | wt% |  | 7.9
Volatile matter | wt% |  | 71.57 | 77.70901
Fixed carbon | wt% |  | 20.53 | 22.29099 |  |  |  |  | Calculated
Ultimate analysis (macroelements)
Carbon | wt% |  | 42.99 | 46.67752 |  |  |  |  | Measured
Hydrogen | wt% |  | 5.25 | 5.700326 |  |  |  |  | Measured
Oxygen | wt% |  | 42.47 | 46.11292 |  |  |  |  | Measured
Nitrogen | wt% |  | 0.74 | 0.8034745 |  |  |  |  | Measured
Sulphur | wt% |  | 0.04 | 0.04343105 |  |  |  |  | Measured
Total (with halides) | wt% |  | 99.77 | 99.75027 |  |  |  |  | Calculated
Halides
Chlorine (Cl) | mg/kg |  | 3800 | 4125.95 |  |  |  |  | Measured
Heating value
Net calorific value (LHV) | MJ/kg |  | 16.66436 | 18.09377
Gross calorific value (HHV) | MJ/kg |  | 17.81 | 19.33768
HHVMilne | MJ/kg |  | 16.30631273 | 17.70501 |  |  |  |  | Calculated
Note on C15: ar: as received, the material in its original form (including ash and moisture)
Note on E15: daf: the dry and ash free material
Note on D15: dry: the dry material (including ash)