## Phyllis2 #1233 wood, chaparral
Phyllis2
https://phyllis.nl/Biomass/View/1233
wood, chaparral (#1233)
ID-number | #1233
Material | wood, chaparral
Classification | ECN Phyllis classification > untreated wood > other hard wood
NTA 8003 classification > [100] hout > [110] vers hout > [120] loofhout > [125] hard loofhout
Submitter organisation | ECN (Netherlands)
Submission date | 1998-06-11
Literature | O. Kitani and C. W. Hall: Biomass Handbook, Gordon and Breach science publishers, New York (1989).
Values
Property | Unit | Value |  |  | Std dev | Det lim | Lab | Date | Method | Remarks
|  | ar | dry | daf
Main biomass properties
Proximate analysis
Moisture content | wt% (ar)
Ash content | wt% |  | 6.13
Volatile matter | wt% |  | 75.19 | 80.10014
Fixed carbon | wt% |  | 18.68 | 19.89986 |  |  |  |  | Calculated
Ultimate analysis (macroelements)
Carbon | wt% |  | 46.9 | 49.96271 |  |  |  |  | Measured
Hydrogen | wt% |  | 5.08 | 5.41174 |  |  |  |  | Measured
Oxygen | wt% |  | 40.17 | 42.79322 |  |  |  |  | Measured
Nitrogen | wt% |  | 0.54 | 0.5752637 |  |  |  |  | Measured
Sulphur | wt% |  | 0.03 | 0.03195909 |  |  |  |  | Measured
Total (with halides) | wt% |  | 98.87 | 98.79621 |  |  |  |  | Calculated
Halides
Chlorine (Cl) | mg/kg |  | 200 | 213.0606 |  |  |  |  | Measured
Heating value
Net calorific value (LHV) | MJ/kg |  | 17.50146 | 18.64436
Gross calorific value (HHV) | MJ/kg |  | 18.61 | 19.82529
HHVMilne | MJ/kg |  | 17.73748 | 18.89579 |  |  |  |  | Calculated
Note on C15: ar: as received, the material in its original form (including ash and moisture)
Note on E15: daf: the dry and ash free material
Note on D15: dry: the dry material (including ash)