## Phyllis2 #1235 wood, chinkapin
Phyllis2
https://phyllis.nl/Biomass/View/1235
wood, chinkapin (#1235)
ID-number | #1235
Material | wood, chinkapin
Classification | ECN Phyllis classification > untreated wood > other hard wood
NTA 8003 classification > [100] hout > [110] vers hout > [120] loofhout > [125] hard loofhout
Submitter organisation | ECN (Netherlands)
Submission date | 1998-06-11
Literature | O. Kitani and C. W. Hall: Biomass Handbook, Gordon and Breach science publishers, New York (1989).
Values
Property | Unit | Value |  |  | Std dev | Det lim | Lab | Date | Method | Remarks
|  | ar | dry | daf
Main biomass properties
Proximate analysis
Moisture content | wt% (ar)
Ash content | wt% |  | 0.3
Volatile matter | wt% |  | 86.9 | 87.16148
Fixed carbon | wt% |  | 12.8 | 12.83852 |  |  |  |  | Calculated
Ultimate analysis (macroelements)
Carbon | wt% |  | 49.68 | 49.82949 |  |  |  |  | Measured
Hydrogen | wt% |  | 5.93 | 5.947844 |  |  |  |  | Measured
Oxygen | wt% |  | 44.03 | 44.16249 |  |  |  |  | Measured
Nitrogen | wt% |  | 0.07 | 0.07021063 |  |  |  |  | Measured
Sulphur | wt% |  | 0.01 | 0.01003009 |  |  |  |  | Measured
Total (with halides) | wt% |  | 100.02 | 100.0201 |  |  |  |  | Calculated
Heating value
Net calorific value (LHV) | MJ/kg |  | 18.05597 | 18.1103
Gross calorific value (HHV) | MJ/kg |  | 19.35 | 19.40822
HHVMilne | MJ/kg |  | 19.48444977 | 19.54308 |  |  |  |  | Calculated
Note on C15: ar: as received, the material in its original form (including ash and moisture)
Note on E15: daf: the dry and ash free material
Note on D15: dry: the dry material (including ash)