## Phyllis2 #1236 cacao hulls
Phyllis2
https://phyllis.nl/Biomass/View/1236
cacao hulls (#1236)
ID-number | #1236
Material | cacao hulls
Classification | ECN Phyllis classification > husk/shell/pit > cacao
NTA 8003 classification > [200] biomassa uit land- en tuinbouw > [230] restproducten (doppen) > [232] cacaodoppen
Submitter organisation | ECN (Netherlands)
Submission date | 1998-06-11
Literature | O. Kitani and C. W. Hall: Biomass Handbook, Gordon and Breach science publishers, New York (1989).
Values
Property | Unit | Value |  |  | Std dev | Det lim | Lab | Date | Method | Remarks
|  | ar | dry | daf
Main biomass properties
Proximate analysis
Moisture content | wt% (ar)
Ash content | wt% |  | 8.25
Volatile matter | wt% |  | 67.95 | 74.05995
Fixed carbon | wt% |  | 23.8 | 25.94005 |  |  |  |  | Calculated
Ultimate analysis (macroelements)
Carbon | wt% |  | 48.23 | 52.56676 |  |  |  |  | Measured
Hydrogen | wt% |  | 5.23 | 5.700272 |  |  |  |  | Measured
Oxygen | wt% |  | 33.19 | 36.17439 |  |  |  |  | Measured
Nitrogen | wt% |  | 2.98 | 3.247956 |  |  |  |  | Measured
Sulphur | wt% |  | 0.12 | 0.1307902 |  |  |  |  | Measured
Total (with halides) | wt% |  | 98 | 97.82016 |  |  |  |  | Calculated
Heating value
Net calorific value (LHV) | MJ/kg |  | 17.89872 | 19.50814
Gross calorific value (HHV) | MJ/kg |  | 19.04 | 20.75204
HHVMilne | MJ/kg |  | 18.91251 | 20.61309 |  |  |  |  | Calculated
Note on C15: ar: as received, the material in its original form (including ash and moisture)
Note on E15: daf: the dry and ash free material
Note on D15: dry: the dry material (including ash)