## Phyllis2 #1238 coconut fibre du
Phyllis2
https://phyllis.nl/Biomass/View/1238
coconut fibre dust (#1238)
ID-number | #1238
Material | coconut fibre dust
Classification | ECN Phyllis classification > husk/shell/pit > coconut
NTA 8003 classification > [500] biomassa uit de industrie > [520] schillen/vliezen/pitten > [529] overige schillen/vliezen/pitten
Submitter organisation | ECN (Netherlands)
Submission date | 1998-06-11
Literature | O. Kitani and C. W. Hall: Biomass Handbook, Gordon and Breach science publishers, New York (1989).
Values
Property | Unit | Value |  |  | Std dev | Det lim | Lab | Date | Method | Remarks
|  | ar | dry | daf
Main biomass properties
Proximate analysis
Moisture content | wt% (ar)
Ash content | wt% |  | 3.72
Volatile matter | wt% |  | 66.58 | 69.15247
Fixed carbon | wt% |  | 29.7 | 30.84753 |  |  |  |  | Calculated
Ultimate analysis (macroelements)
Carbon | wt% |  | 50.29 | 52.23307 |  |  |  |  | Measured
Hydrogen | wt% |  | 5.05 | 5.245118 |  |  |  |  | Measured
Oxygen | wt% |  | 39.63 | 41.1612 |  |  |  |  | Measured
Nitrogen | wt% |  | 0.45 | 0.4673868 |  |  |  |  | Measured
Sulphur | wt% |  | 0.16 | 0.166182 |  |  |  |  | Measured
Total (with halides) | wt% |  | 99.58 | 99.56377 |  |  |  |  | Calculated
Halides
Chlorine (Cl) | mg/kg |  | 2800 | 2908.184 |  |  |  |  | Measured
Heating value
Net calorific value (LHV) | MJ/kg |  | 18.948 | 19.6801
Gross calorific value (HHV) | MJ/kg |  | 20.05 | 20.82468
HHVMilne | MJ/kg |  | 18.97157 | 19.70458 |  |  |  |  | Calculated
Note on C15: ar: as received, the material in its original form (including ash and moisture)
Note on E15: daf: the dry and ash free material
Note on D15: dry: the dry material (including ash)