## Phyllis2 #124 wood, lodgepole p
Phyllis2
https://phyllis.nl/Biomass/View/124
wood, lodgepole pine (#124)
ID-number | #124
Material | wood, lodgepole pine
Classification | ECN Phyllis classification > untreated wood > fir/pine/spruce
NTA 8003 classification > [100] hout > [110] vers hout > [130] naaldhout > [132] naaldhout met schors
Ash type | laboratory
Submitter organisation | ECN (Netherlands)
Remarks | air dried whole tree, fell delay chip, residues
Literature | Anonymous: Forestry waste firing of industrial boilers, Oldham (UK), FEC Consultants, ETSU-B--1178 (1990).
Values
Property | Unit | Value |  |  | Std dev | Det lim | Lab | Date | Method | Remarks
|  | ar | dry | daf
Main biomass properties
Proximate analysis
Moisture content | wt% | 51
Ash content | wt% | 2.2981 | 4.69
Volatile matter | wt% | 29.694 | 60.6 | 63.582
Fixed carbon | wt% | 17.0079 | 34.71 | 36.418 |  |  |  |  | Calculated
Ultimate analysis (macroelements)
Carbon | wt% | 25.0322184 | 51.08616 | 53.6 |  |  |  |  | Measured
Hydrogen | wt% | 2.8955178 | 5.90922 | 6.2 |  |  |  |  | Measured
Oxygen | wt% | 18.7278 | 38.22 | 40.10072 |  |  |  |  | Calculated
Nitrogen | wt% | 0.0467019 | 0.09531 | 0.1 |  |  |  |  | Measured
Total (with halides) | wt% | 100.0003381 | 100.00069 | 100.0007 |  |  |  |  | Calculated
Heating value
Net calorific value (LHV) | MJ/kg | 7.3359545 | 17.51405 | 18.37588
Gross calorific value (HHV) | MJ/kg | 9.24483 | 18.867 | 19.7954
HHVMilne | MJ/kg | 10.07741 | 20.56614 | 21.57816 |  |  |  |  | Calculated
Note on C16: ar: as received, the material in its original form (including ash and moisture)
Note on E16: daf: the dry and ash free material
Note on D16: dry: the dry material (including ash)